## Master Optical Glass
Glass Type | Code | [7 empty] | Refractive Indices | [8 empty] | Abbe - Number | [7 empty] | Constants of Disperison Formula | [13 empty] | Relative Partial Dispersions | [10 empty] | Deviation of Relative Partial Dispersions ∆P from the "Normal Line" | [10 empty] | Chemical Properties | [10 empty] | Thermal Properties | [5 empty] | Mechanical Properties | [6 empty] | Electrical Properties |  |  |  |  | Temperature Coefficients of Refractive Index (10-6/K at 632.8nm) | [9 empty] | Stress-Optical Coefficient |  | Other Properties | [8 empty] | Internal Transmittance λ (nm) | [20 empty] | Internal Transmittance λ (nm) | [16 empty] | Internal Transmittance λ (nm) | [18 empty] | Internal Transmittance λ (nm) | [12 empty] | Type | Melting Frequency | Production Method | Price Level
|  | nt | ns | nA' | nr | nc | nc' | nHe-Ne | nD | nd | ne | nF | nF' | ng | nh | ni | νd | νe | nF-nC | nF'-nC' | A0 | A0pow | A1 | A1pow | A2 | A2pow | A3 | A3pow | A4 | A4pow | A5 | A5pow | PA',t | Pr,A' | PC,r | Pd,C | Pe,d | PF,e | Pg,F | Ph,g | Pi'h | P'A',t | P'r,A' | P'c',r | P'd,c'' | P'e,d | P'F',e | P'g,F | P'h,g | P'i,h | ∆PC,t | ∆PC,A' | ∆Pg,d | ∆Pg,F | ∆Pi,g | DW |  | DA |  | TBlue |  | DNaOH |  | DSTPP |  | D0 |  | Tg | Ts | T1014.5 | T1013 | T107.6 | a-30/+70C° | a100/300C° | λ | Cp | Hk |  | FA | E | G | μ | sb | er | rv20°C | rv pow1 | rv200°C | rv pow2 | (∆n/∆T)rel. | [5 empty] | (∆n/∆T)abs. | [5 empty] | B(10-12/Pa) | Specific Gravity | Bubble | Color | Transmittance at 5mm | [18 empty] | Transmittance at 5mm | [18 empty] | Transmittance at 10mm | [18 empty] | Transmittance at 10mm | [18 empty] | Schott | OHARA | MA: Highest A: Higher | DP: Direct press RP: Reheat press
|  | 1014(nm) | 852.1 (nm) | 768.19 (nm) | 706.5 (nm) | 656.27 (nm) | 643.8 (nm) | 632.8 (nm) | 589.3 (nm) | 587.56 (nm) | 546.07 (nm) | 486.1 (nm) | 479.99 (nm) | 435.83 (nm) | 404.66 (nm) | 365.01 (nm) | [39 empty] | WT % | Class | WT % | Class | h | Class | mg/(cm²·15H) | Class | mg/(cm²·h) | Class | 10ˉ³mg/(cm²·h) | Class | C° | C° | C° | C° | C° | 10-7/K | 10-7/K | W/(m•K) | kJ/(kg•K) |  | Class |  | GPa | GPa |  | Mpa |  | Ω•cm |  | Ω•cm |  | -40/-20 | -20/ 0 | 0/+20 | +20/+40 | +40/+60 | +60/+80 | -40/-20 | -20/ 0 | 0/+20 | +20/+40 | +40/+60 | +60/+80 |  | d |  | λ80/λ5 | 1550 | 1500 | 1400 | 1300 | 1200 | 1100 | 1060 | 1050 | 1000 | 950 | 900 | 850 | 830 | 800 | 780 | 750 | 700 | 650 | 600 | 550 | 500 | 480 | 460 | 440 | 420 | 400 | 390 | 380 | 370 | 360 | 350 | 340 | 330 | 320 | 310 | 300 | 290 | 280 | 1550 | 500 | 1400 | 1300 | 1200 | 1100 | 1060 | 1050 | 1000 | 950 | 900 | 850 | 830 | 800 | 780 | 750 | 700 | 650 | 600 | 550 | 500 | 480 | 460 | 440 | 420 | 400 | 390 | 380 | 370 | 360 | 350 | 340 | 330 | 320 | 310 | 300 | 290 | 280 |  |  | B: Low C: Very low | MO: Molded
FC5 | 487-704 | 1.4791 | 1.4814 | 1.4828 | 1.4841 | 1.4853 | 1.4857 | 1.486 | 1.4874 | 1.4875 | 1.4891 | 1.4923 | 1.4927 | 1.4959 | 1.499 | 1.5041 | 70.44 | 70.24 | 0.006921 | 0.006964 | 2.1894 |  | -9.9045 | -3 | 8.6403 | -3 | 2.2263 | -4 | -1.2292 | -5 | 5.9386 | -7 | 0.5347 | 0.1845 | 0.1796 | 0.3091 | 0.2387 | 0.4521 | 0.5305 | 0.436 | 0.7356 | 0.5314 | 0.1833 | 0.2278 | 0.2579 | 0.2372 | 0.5049 | 0.4717 | 0.4332 | 0.7311 | 0.0238 | 0.0017 | 0.0101 | 0.0091 | 0.0537 | 0.54 | 5 | 5 | 5 | 5 | 5 | 0.15 | 3 | 0.02 | 2 | 7.5 | 3 | 475 | 555 | 461 | 479 | 592 | 94 | 85 | 1.01 | 0.745 | 525 | 5 | 110 | 58.8 | 23.6 | 0.245 |  | 5.6 | 1 | 15 | 4.1 | 15 | -1.4 | -1.5 | -1.5 | -1.5 | -1.5 |  | -3.4 | -3.2 | -3 | -2.8 | -2.6 |  | 2.95 | 2.45 |  | 31/27 | 0.996 | 0.995 | 0.986 | 0.999 | 0.999 | 0.999 | 0.999 | 0.999 | 0.999 | 0.999 | 0.999 | 0.999 | 0.999 | 0.999 | 0.999 | 0.999 | 0.999 | 0.999 | 0.999 | 0.999 | 0.999 | 0.999 | 0.999 | 0.999 | 0.999 | 0.999 | 0.999 | 0.997 | 0.998 | 0.997 | 0.996 | 0.992 | 0.985 | 0.968 | 0.932 | 0.84 | 0.66 | 0.35 | 0.992 | 0.991 | 0.971 | 0.999 | 0.999 | 0.999 | 0.999 | 0.999 | 0.999 | 0.999 | 0.999 | 0.999 | 0.999 | 0.999 | 0.999 | 0.999 | 0.999 | 0.998 | 0.999 | 0.999 | 0.999 | 0.999 | 0.998 | 0.997 | 0.997 | 0.998 | 0.998 | 0.993 | 0.996 | 0.995 | 0.992 | 0.984 | 0.97 | 0.937 | 0.868 | 0.71 | 0.43 | 0.12 | N-FK5 | S-FSL 5 | MA | DP | 29
FCD1 | 497-816 | 1.4901 | 1.4918 | 1.493 | 1.4941 | 1.4951 | 1.4954 | 1.4957 | 1.4969 | 1.497 | 1.4985 | 1.5012 | 1.5016 | 1.5045 | 1.5072 | 1.5117 | 81.61 | 81.2 | 0.00609 | 0.006139 | 2.2181 |  | -5.7994 | -3 | 8.3471 | -3 | 6.5047 | -5 | 8.5142 | -6 | -5.8852 | -7 | 0.48 | 0.176 | 0.1745 | 0.3054 | 0.2386 | 0.456 | 0.5387 | 0.4437 | 0.7453 | 0.4763 | 0.1746 | 0.2214 | 0.2547 | 0.2368 | 0.5086 | 0.4783 | 0.4402 | 0.7394 | -0.0967 | -0.0255 | 0.0476 | 0.0374 | 0.17 | 0.07 | 1 | 0.47 | 3 | 10 | 4 | 0.64 | 5 | 0.82 | 5 | 39.7 | 5 | 455 | 485 |  |  |  | 133 | 155 | 0.837 | 0.636 | 345 | 3 | 410 | 79.6 | 31.1 | 0.28 |  | 9.3 | 2 | 15 | 1.5 | 12 | -5.2 | -5.4 | -5.6 | -5.8 | -6 | -6.1 | -7.2 | -7.2 | -7.1 | -7.1 | -7.1 | -7.1 | 0.74 | 3.7 |  | 34/29 | 0.999 | 0.999 | 0.999 | 0.999 | 0.999 | 0.999 | 0.999 | 0.999 | 0.999 | 0.999 | 0.999 | 0.999 | 0.999 | 0.999 | 0.999 | 0.999 | 0.999 | 0.999 | 0.999 | 0.999 | 0.999 | 0.999 | 0.999 | 0.999 | 0.999 | 0.999 | 0.999 | 0.999 | 0.996 | 0.989 | 0.975 | 0.944 | 0.89 | 0.79 | 0.66 | 0.52 | 0.41 | 0.38 | 0.999 | 0.999 | 0.999 | 0.999 | 0.999 | 0.999 | 0.999 | 0.999 | 0.999 | 0.999 | 0.999 | 0.999 | 0.999 | 0.999 | 0.999 | 0.999 | 0.999 | 0.999 | 0.999 | 0.999 | 0.999 | 0.999 | 0.999 | 0.999 | 0.999 | 0.999 | 0.999 | 0.999 | 0.992 | 0.978 | 0.95 | 0.89 | 0.78 | 0.62 | 0.43 | 0.27 | 0.17 | 0.14 |  | S-FPL51 | MA | DP | 152
FCD10 | 457-903 | 1.4507 | 1.4522 | 1.4532 | 1.4541 | 1.4549 | 1.4552 | 1.4554 | 1.4565 | 1.4565 | 1.4577 | 1.46 | 1.4603 | 1.4627 | 1.4649 | 1.4686 | 90.27 | 89.84 | 0.005057 | 0.005095 | 2.1032 |  | -5.0248 | -3 | 6.5323 | -3 | 1.3078 | -4 | -6.3652 | -6 | 1.9255 | -7 | 0.4866 | 0.1771 | 0.1753 | 0.3063 | 0.2388 | 0.4549 | 0.5346 | 0.4382 | 0.7336 | 0.483 | 0.1758 | 0.2225 | 0.2555 | 0.2371 | 0.5074 | 0.4748 | 0.4349 | 0.7281 | -0.1286 | -0.034 | 0.0624 | 0.0489 | 0.2293 | 0.04 | 1 | 0.27 | 2 | 45 | 2 | 1.7 | 5 | 0.91 | 5 | 51.5 | 5 | 440 | 470 |  |  |  | 142 | 159 | 0.733 | 0.608 | 360 | 4 | 470 | 71.4 | 27.5 | 0.297 | 46 | 9.1 | 8.5 | 12 | 6.1 | 7 | -5.1 | -5.6 | -6 | -6.4 | -6.8 | -7.2 | -7.1 | -7.3 | -7.5 | -7.7 | -7.9 | -8.2 | 0.66 | 3.6 |  | 33/29 | 0.999 | 0.999 | 0.999 | 0.999 | 0.999 | 0.999 | 0.998 | 0.998 | 0.998 | 0.998 | 0.998 | 0.999 | 0.999 | 0.999 | 0.999 | 0.999 | 0.999 | 0.999 | 0.999 | 0.999 | 0.999 | 0.999 | 0.998 | 0.998 | 0.998 | 0.999 | 0.999 | 0.998 | 0.996 | 0.991 | 0.98 | 0.956 | 0.905 | 0.82 | 0.68 | 0.51 | 0.32 | 0.17 | 0.999 | 0.999 | 0.999 | 0.998 | 0.998 | 0.998 | 0.997 | 0.996 | 0.997 | 0.997 | 0.997 | 0.998 | 0.998 | 0.998 | 0.998 | 0.998 | 0.998 | 0.998 | 0.998 | 0.999 | 0.999 | 0.998 | 0.997 | 0.996 | 0.996 | 0.998 | 0.998 | 0.997 | 0.992 | 0.982 | 0.96 | 0.914 | 0.82 | 0.67 | 0.47 | 0.26 | 0.1 | 0.03 |  | S-FPL52 | B | RP | 247
PCD4 | 618-634 | 1.607 | 1.6098 | 1.6116 | 1.6133 | 1.615 | 1.6155 | 1.6159 | 1.6179 | 1.618 | 1.6203 | 1.6248 | 1.6253 | 1.63 | 1.6344 | 1.6418 | 63.39 | 63.11 | 0.009748 | 0.009829 | 2.5807 |  | -1.0958 | -2 | 1.2689 | -2 | 6.6388 | -4 | -6.485 | -5 | 3.4788 | -6 | 0.4784 | 0.1747 | 0.1735 | 0.3046 | 0.2387 | 0.4567 | 0.54 | 0.4461 | 0.7601 | 0.4745 | 0.1733 | 0.2202 | 0.2541 | 0.2367 | 0.5092 | 0.4793 | 0.4425 | 0.7539 | -0.0154 | -0.0055 | 0.0081 | 0.0059 | 0.026 | 0.01 | 1 | 1.86 | 5 | [8 empty] | 605 | 650 |  |  |  | 92 | 109 | 0.678 | 0.557 | 445 | 4 | 310 | 72.9 | 28.1 | 0.293 |  | 9 | 0.9 | 15 | 0.7 | 14 | -2.4 | -2.6 | -2.6 | -2.6 | -2.6 | -2.5 | -4.6 | -4.4 | -4.2 | -4 | -3.8 | -3.6 | 1.31 | 3.52 |  | 36/26 | 0.996 | 0.996 | 0.997 | 0.999 | 0.999 | 0.999 | 0.999 | 0.999 | 0.999 | 0.999 | 0.999 | 0.999 | 0.999 | 0.999 | 0.999 | 0.999 | 0.999 | 0.999 | 0.999 | 0.999 | 0.999 | 0.999 | 0.999 | 0.999 | 0.994 | 0.992 | 0.987 | 0.984 | 0.973 | 0.956 | 0.93 | 0.88 | 0.82 | 0.73 | 0.63 | 0.54 | 0.45 | 0.38 | 0.993 | 0.992 | 0.994 | 0.999 | 0.999 | 0.999 | 0.999 | 0.999 | 0.999 | 0.999 | 0.999 | 0.999 | 0.999 | 0.998 | 0.999 | 0.999 | 0.999 | 0.999 | 0.999 | 0.999 | 0.999 | 0.999 | 0.997 | 0.997 | 0.989 | 0.985 | 0.975 | 0.968 | 0.946 | 0.915 | 0.86 | 0.78 | 0.67 | 0.53 | 0.4 | 0.29 | 0.21 | 0.15 |  | S-PHM52 | C | RP | 67
BSC7 | 517-642 | 1.5073 | 1.5098 | 1.5114 | 1.5129 | 1.5143 | 1.5147 | 1.5151 | 1.5167 | 1.5168 | 1.5187 | 1.5224 | 1.5228 | 1.5267 | 1.5302 | 1.5362 | 64.2 | 64 | 0.00805 | 0.008105 | 2.2703 |  | -9.1988 | -3 | 1.161 | -2 | -7.6124 | -5 | 2.8559 | -5 | -1.2566 | -6 | 0.5089 | 0.1813 | 0.1779 | 0.308 | 0.2387 | 0.4533 | 0.5342 | 0.4408 | 0.7455 | 0.5055 | 0.1801 | 0.2257 | 0.2569 | 0.2371 | 0.506 | 0.4748 | 0.4379 | 0.7404 | 0.0223 | 0.0044 | 0.0007 | 0.0015 | 0.0132 | 0.21 | 3 | 0.09 | 1 | > 70 | 1 | 0.06 | 2 | < 0.01 | 1 | < 0.3 | 1 | 565 | 630 | 546 | 571 | 724 | 75 | 89 | 1.21 | 0.749 | 595 | 6 | 100 | 79.2 | 32.7 | 0.214 | 106 | 5.8 | 6 | 14 | 2.5 | 11 | 2.1 | 2.1 | 2.2 | 2.3 | 2.3 | 2.4 | 0.1 | 0.4 | 0.7 | 0.9 | 1.2 | 1.4 | 2.82 | 2.52 |  | 33/29 | 0.994 | 0.996 | 0.987 | 0.997 | 0.998 | 0.998 | 0.998 | 0.998 | 0.999 | 0.999 | 0.999 | 0.999 | 0.999 | 0.999 | 0.999 | 0.999 | 0.999 | 0.999 | 0.999 | 0.999 | 0.999 | 0.999 | 0.999 | 0.998 | 0.999 | 0.999 | 0.998 | 0.997 | 0.997 | 0.994 | 0.989 | 0.977 | 0.952 | 0.9 | 0.8 | 0.61 | 0.36 | 0.14 | 0.989 | 0.993 | 0.974 | 0.994 | 0.995 | 0.995 | 0.996 | 0.996 | 0.997 | 0.997 | 0.998 | 0.998 | 0.999 | 0.999 | 0.999 | 0.999 | 0.999 | 0.998 | 0.999 | 0.999 | 0.998 | 0.998 | 0.998 | 0.997 | 0.998 | 0.998 | 0.997 | 0.993 | 0.993 | 0.988 | 0.977 | 0.954 | 0.907 | 0.81 | 0.63 | 0.38 | 0.13 | 0.02 | N-BK7 | S-BSL 7 | MA | DP | 10
E-C3 | 518-590 | 1.5084 | 1.5109 | 1.5125 | 1.514 | 1.5156 | 1.516 | 1.5164 | 1.5182 | 1.5182 | 1.5203 | 1.5244 | 1.5249 | 1.5291 | 1.5331 | 1.5399 | 58.96 | 58.69 | 0.008789 | 0.008866 | 2.2725 |  | -8.4105 | -3 | 1.1307 | -2 | 3.7782 | -4 | -2.6903 | -5 | 1.5976 | -6 | 0.47 | 0.1735 | 0.1727 | 0.3038 | 0.2385 | 0.4577 | 0.5441 | 0.4518 | 0.7726 | 0.4659 | 0.172 | 0.219 | 0.2533 | 0.2364 | 0.5103 | 0.4829 | 0.4479 | 0.7659 | -0.0051 | -0.0022 | 0.0029 | 0.002 | 0.0049 | 0.09 | 2 | 0.12 | 1 | > 45 | 1 | 0.03 | 2 | < 0.01 | 1 | < 0.3 | 1 | 510 | 570 |  |  |  | 99 | 121 |  |  | 505 | 5 | 160 | [9 empty] | -0.1 | 0 | 0 | 0 | -0.1 | -0.3 | -2.2 | -1.8 | -1.5 | -1.4 | -1.3 | -1.3 | 100 | 2.53 |  | 33/29 | 0.995 | 0.996 | 0.998 | 0.998 | 0.998 | 0.998 | 0.999 | 0.999 | 0.999 | 0.999 | 0.999 | 0.999 | 0.999 | 0.999 | 0.999 | 0.999 | 0.999 | 0.999 | 0.999 | 0.999 | 0.999 | 0.999 | 0.999 | 0.999 | 0.999 | 0.999 | 0.999 | 0.998 | 0.997 | 0.994 | 0.99 | 0.98 | 0.957 | 0.9 | 0.78 | 0.55 | 0.27 | 0.08 | 0.991 | 0.991 | 0.996 | 0.996 | 0.997 | 0.997 | 0.998 | 0.998 | 0.998 | 0.998 | 0.998 | 0.999 | 0.999 | 0.999 | 0.999 | 0.999 | 0.999 | 0.999 | 0.999 | 0.999 | 0.999 | 0.999 | 0.999 | 0.999 | 0.999 | 0.999 | 0.998 | 0.996 | 0.994 | 0.989 | 0.979 | 0.96 | 0.917 | 0.82 | 0.61 | 0.31 | 0.08 | 0.01 |  | S-NSL 3 | B | RP | 30
BAC4 | 569-560 | 1.5575 | 1.5603 | 1.5622 | 1.564 | 1.5657 | 1.5662 | 1.5667 | 1.5687 | 1.5688 | 1.5713 | 1.5759 | 1.5765 | 1.5815 | 1.5861 | 1.594 | 56.04 | 55.78 | 0.01015 | 0.010242 | 2.4197 |  | -8.3329 | -3 | 1.5397 | -2 | -1.7392 | -4 | 6.2183 | -5 | -3.0621 | -6 | 0.4628 | 0.1729 | 0.1723 | 0.3032 | 0.2382 | 0.4586 | 0.5484 | 0.4575 | 0.7793 | 0.4586 | 0.1713 | 0.2186 | 0.2527 | 0.2361 | 0.5112 | 0.4867 | 0.4534 | 0.7722 | 0.0003 | 0.0003 | 0.0012 | 0.0011 | -0.0086 | 0.02 | 1 | 0.17 | 1 | > 70 | 1 | 0.03 | 2 | < 0.01 | 1 | 0.3 | 1 | 590 | 640 | 568 | 594 | 771 | 54 | 65 | 1.19 | 0.703 | 615 | 6 | 95 | 80.6 | 32.2 | 0.253 | 122 | 7 | 1 | 15 | 2 | 11 | 6.6 | 6.7 | 6.8 | 7 | 7.3 | 7.5 | 4.5 | 4.9 | 5.3 | 5.7 | 6.1 | 6.5 | 3.22 | 2.85 |  | 35/30 | 0.997 | 0.997 | 0.994 | 0.999 | 0.999 | 0.999 | 0.999 | 0.999 | 0.999 | 0.999 | 0.999 | 0.999 | 0.999 | 0.999 | 0.999 | 0.999 | 0.998 | 0.998 | 0.998 | 0.998 | 0.998 | 0.997 | 0.996 | 0.995 | 0.995 | 0.993 | 0.99 | 0.984 | 0.977 | 0.959 | 0.927 | 0.87 | 0.77 | 0.62 | 0.43 | 0.24 | 0.1 | 0.06 | 0.995 | 0.995 | 0.987 | 0.998 | 0.998 | 0.998 | 0.998 | 0.998 | 0.998 | 0.998 | 0.998 | 0.998 | 0.998 | 0.998 | 0.998 | 0.997 | 0.997 | 0.996 | 0.996 | 0.997 | 0.996 | 0.995 | 0.993 | 0.991 | 0.99 | 0.985 | 0.98 | 0.968 | 0.954 | 0.92 | 0.859 | 0.75 | 0.59 | 0.39 | 0.18 | 0.06 | 0.01 | 0 | N-BAK4 | S-BAL14 | A | DP | 14
BACD2 | 607-567 | 1.5956 | 1.5985 | 1.6005 | 1.6023 | 1.6041 | 1.6047 | 1.6051 | 1.6073 | 1.6074 | 1.6099 | 1.6148 | 1.6155 | 1.6207 | 1.6256 | 1.6339 | 56.71 | 56.43 | 0.01071 | 0.010809 | 2.5393 |  | -8.7208 | -3 | 1.591 | -2 | 8.8163 | -5 | 2.5877 | -5 | -1.1734 | -6 | 0.4549 | 0.1714 | 0.1714 | 0.3027 | 0.2383 | 0.459 | 0.548 | 0.4563 | 0.7779 | 0.4507 | 0.1698 | 0.2175 | 0.2523 | 0.2361 | 0.5115 | 0.4862 | 0.4521 | 0.7708 | -0.0132 | -0.0029 | 0.0029 | 0.0019 | -0.0051 | 0.09 | 2 | 3 | 3 | 25 | 3 | 0.09 | 2 | 0.02 | 2 | 1.5 | 2 | 645 | 700 |  |  |  | 63 | 66 |  |  | 570 | 6 | 130 | 77 | 30.3 | 0.268 | [6 empty] | 4 | 3.9 | 4 | 4 | 4.2 | 4.3 | 1.8 | 2.1 | 2.4 | 2.6 | 2.9 | 3.2 | 2.29 | 3.53 |  | 35/30 | 0.997 | 0.997 | 0.994 | 0.998 | 0.998 | 0.998 | 0.998 | 0.998 | 0.998 | 0.999 | 0.999 | 0.999 | 0.999 | 0.999 | 0.999 | 0.999 | 0.999 | 0.999 | 0.999 | 0.999 | 0.999 | 0.999 | 0.997 | 0.997 | 0.996 | 0.994 | 0.991 | 0.984 | 0.975 | 0.953 | 0.91 | 0.84 | 0.71 | 0.52 | 0.5 | 0.03 | 0 | 0 | 0.994 | 0.995 | 0.988 | 0.997 | 0.997 | 0.997 | 0.997 | 0.997 | 0.997 | 0.998 | 0.998 | 0.998 | 0.998 | 0.999 | 0.999 | 0.999 | 0.997 | 0.997 | 0.999 | 0.999 | 0.999 | 0.997 | 0.994 | 0.994 | 0.992 | 0.987 | 0.982 | 0.969 | 0.951 | 0.908 | 0.83 | 0.7 | 0.51 | 0.27 | 0.25 | 0 | 0 | 0 | N-SK2 | S-BSM 2 | C | RP | 32
BACD4 | 613-586 | 1.6011 | 1.6039 | 1.6059 | 1.6077 | 1.6095 | 1.61 | 1.6105 | 1.6126 | 1.6127 | 1.6152 | 1.62 | 1.6206 | 1.6257 | 1.6304 | 1.6385 | 58.58 | 58.3 | 0.01046 | 0.010552 | 2.5585 |  | -9.7457 | -3 | 1.511 | -2 | 2.3273 | -4 | 1.1137 | -6 | 1.6425 | -7 | 0.466 | 0.1732 | 0.1726 | 0.3037 | 0.2384 | 0.4578 | 0.5447 | 0.4524 | 0.7714 | 0.462 | 0.1717 | 0.219 | 0.2532 | 0.2364 | 0.5104 | 0.4834 | 0.4485 | 0.7647 | -0.0078 | -0.0022 | 0.0028 | 0.0019 | 0.001 | 0.06 | 2 | 0.75 | 4 | 10 | 4 | 0.21 | 4 | 0.01 | 1 | 4.7 | 2 | 645 | 690 | 631 | 649 | 768 | 66 | 77 |  |  | 560 | 6 | 140 | 81.2 | 32 | 0.271 | [6 empty] | 2.4 | 2.5 | 2.6 | 2.6 | 2.7 | 2.8 | 0.2 | 0.6 | 1 | 1.2 | 1.5 | 1.7 | 1.93 | 3.58 |  | 36/30 | 0.996 | 0.996 | 0.992 | 0.998 | 0.998 | 0.998 | 0.998 | 0.999 | 0.999 | 0.999 | 0.999 | 0.999 | 0.999 | 0.999 | 0.999 | 0.999 | 0.999 | 0.999 | 0.999 | 0.999 | 0.999 | 0.999 | 0.999 | 0.999 | 0.998 | 0.994 | 0.992 | 0.985 | 0.973 | 0.949 | 0.91 | 0.83 | 0.71 | 0.54 | 0.35 | 0.18 | 0.04 | 0 | 0.991 | 0.991 | 0.984 | 0.996 | 0.996 | 0.996 | 0.996 | 0.998 | 0.998 | 0.998 | 0.998 | 0.998 | 0.998 | 0.998 | 0.998 | 0.999 | 0.999 | 0.999 | 0.999 | 0.999 | 0.999 | 0.997 | 0.997 | 0.997 | 0.996 | 0.989 | 0.983 | 0.971 | 0.946 | 0.901 | 0.82 | 0.69 | 0.51 | 0.3 | 0.13 | 0.03 | 0 | 0 | N-SK4 | S-BSM 4 | B | RP | 27
BACD5 | 589-613 | 1.5781 | 1.5809 | 1.5828 | 1.5845 | 1.5862 | 1.5867 | 1.5871 | 1.589 | 1.5891 | 1.5914 | 1.5958 | 1.5963 | 1.601 | 1.6053 | 1.6126 | 61.25 | 61.01 | 0.009618 | 0.009694 | 2.4861 |  | -9.5685 | -3 | 1.4685 | -2 | -1.1216 | -4 | 4.1979 | -5 | -1.8856 | -6 | 0.4845 | 0.1771 | 0.1752 | 0.3058 | 0.2385 | 0.4557 | 0.5402 | 0.4478 | 0.7601 | 0.4807 | 0.1757 | 0.2222 | 0.255 | 0.2367 | 0.5084 | 0.4798 | 0.4443 | 0.7542 | 0.0046 | 0.001 | 0.0023 | 0.0023 | 0.0087 | 0.06 | 2 | 0.47 | 3 | 25 | 3 | 0.13 | 3 | 0.02 | 2 | 1.5 | 2 | 615 | 650 | 600 | 620 | 747 | 57 | 66 | 1.06 | 0.59 | 615 | 6 | 100 | 87 | 34.6 | 0.254 | 94 | 6.8 | 1.8 | 16 | 0.7 | 15 | 3.5 | 3.5 | 3.5 | 3.6 | 3.7 | 3.9 | 1.3 | 1.6 | 1.9 | 2.2 | 2.5 | 2.8 | 100 | 3.27 |  | 35/29 | 0.997 | 0.997 | 0.99 | 0.999 | 0.999 | 0.999 | 0.999 | 0.999 | 0.999 | 0.999 | 0.999 | 0.999 | 0.999 | 0.999 | 0.999 | 0.999 | 0.999 | 0.999 | 0.999 | 0.999 | 0.999 | 0.999 | 0.999 | 0.999 | 0.998 | 0.997 | 0.995 | 0.992 | 0.987 | 0.976 | 0.956 | 0.92 | 0.86 | 0.75 | 0.61 | 0.42 | 0.24 | 0.12 | 0.994 | 0.994 | 0.98 | 0.998 | 0.998 | 0.998 | 0.998 | 0.998 | 0.998 | 0.998 | 0.998 | 0.998 | 0.998 | 0.998 | 0.998 | 0.998 | 0.998 | 0.998 | 0.998 | 0.999 | 0.999 | 0.998 | 0.997 | 0.997 | 0.996 | 0.993 | 0.991 | 0.985 | 0.974 | 0.952 | 0.914 | 0.85 | 0.74 | 0.57 | 0.37 | 0.08 | 0.06 | 0.01 | N-SK5 | S-BAL35 | MA | DP | 13
E-BACD10 | 623-569 | 1.6107 | 1.6137 | 1.6157 | 1.6176 | 1.6195 | 1.62 | 1.6205 | 1.6227 | 1.6228 | 1.6254 | 1.6304 | 1.6311 | 1.6364 | 1.6414 | 1.6499 | 56.91 | 56.62 | 0.010943 | 0.011045 | 2.5906 |  | -1.0609 | -2 | 1.4491 | -2 | 6.7542 | -4 | -5.5303 | -5 | 3.0061 | -6 | 0.4592 | 0.1712 | 0.1713 | 0.3026 | 0.2384 | 0.459 | 0.5469 | 0.4545 | 0.7781 | 0.455 | 0.1696 | 0.2172 | 0.2522 | 0.2362 | 0.5115 | 0.4851 | 0.4503 | 0.7709 | -0.0102 | -0.0035 | 0.0023 | 0.0012 | -0.0049 | 0.02 | 1 | 0.82 | 4 | 10 | 4 | < 0.01 | 1 | 0.05 | 2 | < 0.3 | 1 | 630 | 685 | 597 | 613 | 777 | 67 | 80 |  |  | 535 | 5 | 140 | 80.2 | 31.5 | 0.276 | [6 empty] | 2.4 | 2.5 | 2.7 | 2.8 | 3 | 3.2 | 0.2 | 0.7 | 1.1 | 1.4 | 1.8 | 2.1 | 100 | 3.66 |  | 35/30 | 0.997 | 0.997 | 0.996 | 0.999 | 0.999 | 0.999 | 0.999 | 0.999 | 0.999 | 0.999 | 0.999 | 0.999 | 0.999 | 0.999 | 0.999 | 0.999 | 0.999 | 0.999 | 0.999 | 0.999 | 0.999 | 0.999 | 0.999 | 0.999 | 0.999 | 0.997 | 0.994 | 0.991 | 0.983 | 0.968 | 0.94 | 0.89 | 0.81 | 0.68 | 0.5 | 0.28 | 0.11 | 0.03 | 0.995 | 0.994 | 0.992 | 0.998 | 0.999 | 0.999 | 0.999 | 0.999 | 0.999 | 0.999 | 0.999 | 0.999 | 0.999 | 0.999 | 0.999 | 0.999 | 0.999 | 0.999 | 0.999 | 0.999 | 0.999 | 0.999 | 0.999 | 0.998 | 0.998 | 0.994 | 0.989 | 0.983 | 0.967 | 0.938 | 0.884 | 0.8 | 0.66 | 0.47 | 0.25 | 0.08 | 0.01 | 0 |  | S-BSM10 | B | RP | 35
BACD11 | 564-608 | 1.5533 | 1.556 | 1.5578 | 1.5594 | 1.561 | 1.5615 | 1.5619 | 1.5638 | 1.5638 | 1.566 | 1.5703 | 1.5708 | 1.5753 | 1.5795 | 1.5865 | 60.83 | 60.58 | 0.009269 | 0.009344 | 2.4095 |  | -9.1904 | -3 | 1.294 | -2 | 2.3461 | -4 | -1.1131 | -5 | 1.0132 | -6 | 0.478 | 0.1755 | 0.1742 | 0.3051 | 0.2386 | 0.4563 | 0.5407 | 0.4483 | 0.7661 | 0.4741 | 0.1741 | 0.221 | 0.2544 | 0.2367 | 0.5089 | 0.4801 | 0.4447 | 0.76 | -0.0024 | -0.001 | 0.0025 | 0.002 | 0.0116 | 0.04 | 1 | 0.2 | 2 | 45 | 2 | 0.06 | 2 | < 0.01 | 1 | 0.3 | 1 | 600 | 650 |  |  |  | 66 | 75 |  |  | 605 | 6 | 120 | 79.5 | 32.1 | 0.241 | [6 empty] | 2.9 | 2.9 | 3 | 3.1 | 3.2 | 3.4 | 0.8 | 1.1 | 1.4 | 1.7 | 2 | 2.3 | 2.48 | 3.07 |  | 34/29 | 0.996 | 0.996 | 0.989 | 0.998 | 0.998 | 0.998 | 0.998 | 0.998 | 0.998 | 0.998 | 0.999 | 0.999 | 0.999 | 0.999 | 0.999 | 0.999 | 0.999 | 0.999 | 0.999 | 0.999 | 0.999 | 0.999 | 0.999 | 0.999 | 0.997 | 0.997 | 0.994 | 0.991 | 0.987 | 0.975 | 0.952 | 0.906 | 0.83 | 0.68 | 0.47 | 0.22 | 0.05 | 0 | 0.991 | 0.992 | 0.979 | 0.996 | 0.996 | 0.997 | 0.997 | 0.997 | 0.997 | 0.997 | 0.998 | 0.998 | 0.998 | 0.999 | 0.999 | 0.999 | 0.999 | 0.999 | 0.999 | 0.999 | 0.999 | 0.999 | 0.997 | 0.997 | 0.994 | 0.993 | 0.989 | 0.982 | 0.975 | 0.95 | 0.906 | 0.821 | 0.68 | 0.47 | 0.22 | 0.05 | 0 | 0 |  | S-BAL41 | B | RP | 31
BACD14 | 603-607 | 1.5918 | 1.5947 | 1.5966 | 1.5984 | 1.6001 | 1.6006 | 1.601 | 1.603 | 1.6031 | 1.6055 | 1.61 | 1.6106 | 1.6154 | 1.6198 | 1.6274 | 60.69 | 60.43 | 0.009937 | 0.01002 | 2.5335 |  | -1.1903 | -2 | 1.2257 | -2 | 7.9172 | -4 | -7.7382 | -5 | 3.9935 | -6 | 0.4833 | 0.175 | 0.1735 | 0.3044 | 0.2386 | 0.457 | 0.5409 | 0.4472 | 0.7626 | 0.4793 | 0.1736 | 0.2202 | 0.2539 | 0.2366 | 0.5095 | 0.4801 | 0.4435 | 0.7563 | 0.0024 | -0.002 | 0.0031 | 0.002 | 0.0057 | 0.1 | 3 | 0.73 | 4 | 5 | 5 | 0.34 | 5 | 0.04 | 2 | 17 | 5 | 645 | 680 |  |  | 763 | 60 | 72 |  |  | 585 | 6 | 130 | 83.6 | 33 | 0.264 | [6 empty] | 1.9 | 1.8 | 2 | 2 | 2.1 | 2.2 | -0.3 | 0 | 0.4 | 0.6 | 0.9 | 1.1 | 2.04 | 3.43 |  | 35/30 | 0.996 | 0.996 | 0.991 | 0.999 | 0.999 | 0.999 | 0.999 | 0.999 | 0.999 | 0.999 | 0.999 | 0.999 | 0.999 | 0.999 | 0.999 | 0.999 | 0.999 | 0.999 | 0.999 | 0.999 | 0.999 | 0.998 | 0.997 | 0.996 | 0.996 | 0.994 | 0.992 | 0.987 | 0.976 | 0.957 | 0.92 | 0.86 | 0.75 | 0.6 | 0.41 | 0.22 | 0.08 | 0 | 0.993 | 0.992 | 0.983 | 0.998 | 0.998 | 0.998 | 0.998 | 0.999 | 0.999 | 0.999 | 0.999 | 0.999 | 0.999 | 0.999 | 0.999 | 0.999 | 0.999 | 0.999 | 0.999 | 0.999 | 0.999 | 0.996 | 0.994 | 0.993 | 0.992 | 0.989 | 0.985 | 0.973 | 0.952 | 0.915 | 0.85 | 0.74 | 0.56 | 0.35 | 0.17 | 0.05 | 0.01 | 0 |  | S-BSM14 | A | RP | 27
BACD15 | 623-581 | 1.611 | 1.614 | 1.616 | 1.6179 | 1.6197 | 1.6202 | 1.6207 | 1.6229 | 1.623 | 1.6256 | 1.6304 | 1.6311 | 1.6363 | 1.6412 | 1.6495 | 58.12 | 57.87 | 0.010719 | 0.010809 | 2.5865 |  | -8.0358 | -3 | 1.8081 | -2 | -4.5974 | -4 | 8.8484 | -5 | -3.7545 | -6 | 0.4628 | 0.1742 | 0.1736 | 0.3046 | 0.2384 | 0.457 | 0.5444 | 0.4539 | 0.7754 | 0.459 | 0.1728 | 0.2202 | 0.254 | 0.2364 | 0.5096 | 0.4834 | 0.4501 | 0.769 | -0.0068 | 0.0004 | 0.0005 | 0.0008 | 0.0024 | 0.09 | 2 | 1.1 | 4 | 10 | 4 | 0.07 | 2 | 0.05 | 2 | 11 | 4 | 655 | 695 | 641 | 659 | 771 | 61 | 74 | 0.833 | 0.515 | 595 | 6 | 130 | 87.1 | 34.3 | 0.269 |  | 8.1 | 2.5 | 15 | 1.7 | 15 | 3.1 | 2.9 | 2.9 | 2.9 | 2.9 | 3 | 0.9 | 1.1 | 1.3 | 1.5 | 1.7 | 1.9 | 1.99 | 3.55 |  | 36/30 | 0.997 | 0.996 | 0.992 | 0.999 | 0.999 | 0.999 | 0.998 | 0.998 | 0.998 | 0.998 | 0.998 | 0.998 | 0.999 | 0.999 | 0.999 | 0.999 | 0.999 | 0.998 | 0.998 | 0.999 | 0.999 | 0.999 | 0.998 | 0.997 | 0.997 | 0.995 | 0.993 | 0.988 | 0.979 | 0.963 | 0.93 | 0.88 | 0.78 | 0.65 | 0.47 | 0.28 | 0.12 | 0.06 | 0.993 | 0.993 | 0.984 | 0.997 | 0.997 | 0.997 | 0.996 | 0.996 | 0.996 | 0.996 | 0.996 | 0.996 | 0.997 | 0.997 | 0.998 | 0.998 | 0.997 | 0.997 | 0.997 | 0.998 | 0.997 | 0.997 | 0.996 | 0.995 | 0.994 | 0.991 | 0.986 | 0.975 | 0.959 | 0.927 | 0.87 | 0.77 | 0.62 | 0.43 | 0.22 | 0.08 | 0.01 | 0 | N-SK15 | S-BSM15 | MA | RP | 28
BACD16 | 620-603 | 1.6086 | 1.6117 | 1.6137 | 1.6155 | 1.6173 | 1.6178 | 1.6182 | 1.6203 | 1.6204 | 1.6229 | 1.6276 | 1.6281 | 1.6331 | 1.6377 | 1.6455 | 60.34 | 60.1 | 0.010281 | 0.010363 | 2.586 |  | -1.194 | -2 | 1.3996 | -2 | 4.8975 | -4 | -3.9121 | -5 | 2.2612 | -6 | 0.4872 | 0.1765 | 0.1746 | 0.3054 | 0.2386 | 0.456 | 0.5393 | 0.4461 | 0.7604 | 0.4833 | 0.1751 | 0.2216 | 0.2547 | 0.2367 | 0.5086 | 0.4789 | 0.4426 | 0.7544 | 0.0105 | 0.001 | -0.0003 | -0.0003 | -0.0007 | 0.22 | 3 | 1.75 | 5 | + | 0 | 0.11 | 3 | 0.2 | 2 | 11.1 | 4 | 645 | 685 | 633 | 649 | 745 | 60 | 72 |  |  | 575 | 6 | 130 | 88.3 | 34.8 | 0.269 | [6 empty] | 2.3 | 2.3 | 2.3 | 2.4 | 2.5 | 2.6 | 0.1 | 0.4 | 0.7 | 1 | 1.3 | 1.5 | 100 | 3.52 |  | 36/30 | 0.995 | 0.995 | 0.992 | 0.999 | 0.999 | 0.999 | 0.999 | 0.999 | 0.999 | 0.999 | 0.999 | 0.999 | 0.999 | 0.999 | 0.999 | 0.999 | 0.999 | 0.999 | 0.999 | 0.999 | 0.999 | 0.998 | 0.997 | 0.997 | 0.996 | 0.994 | 0.991 | 0.986 | 0.975 | 0.956 | 0.92 | 0.86 | 0.77 | 0.63 | 0.47 | 0.29 | 0.13 | 0.03 | 0.99 | 0.99 | 0.984 | 0.999 | 0.999 | 0.999 | 0.999 | 0.999 | 0.999 | 0.999 | 0.999 | 0.999 | 0.999 | 0.999 | 0.999 | 0.999 | 0.997 | 0.997 | 0.997 | 0.997 | 0.997 | 0.996 | 0.994 | 0.994 | 0.993 | 0.987 | 0.982 | 0.973 | 0.952 | 0.914 | 0.847 | 0.74 | 0.59 | 0.4 | 0.22 | 0.08 | 0.02 | 0 | N-SK16 | S-BSM16 | MA | DP | 23
BACD18 | 639-555 | 1.6259 | 1.6289 | 1.6311 | 1.6331 | 1.635 | 1.6356 | 1.6361 | 1.6384 | 1.6385 | 1.6413 | 1.6466 | 1.6472 | 1.6529 | 1.6581 | 1.6671 | 55.45 | 55.18 | 0.011516 | 0.011621 | 2.6365 |  | -9.7558 | -3 | 1.7144 | -2 | 2.2592 | -4 | 3.0855 | -6 | 4.5832 | -7 | 0.456 | 0.1716 | 0.1716 | 0.303 | 0.2384 | 0.4587 | 0.5473 | 0.4564 | 0.7834 | 0.4518 | 0.1701 | 0.2178 | 0.2525 | 0.2362 | 0.5112 | 0.4857 | 0.4523 | 0.7763 | -0.0057 | -0.0009 | -0.001 | -0.0011 | -0.0107 | 0.03 | 1 | 0.76 | 4 | 10 | 4 | 0.08 | 2 | 0.05 | 2 | 9.9 | 3 | 620 | 670 | 605 | 625 | 746 | 69 | 80 |  |  | 590 | 6 | 150 | 81.7 | 31.9 | 0.281 | [6 empty] | 2.3 | 2.3 | 2.4 | 2.4 | 2.6 | 2.7 | 0.1 | 0.4 | 0.7 | 1 | 1.3 | 1.5 | 1.77 | 3.66 |  | 36/32 | 0.996 | 0.996 | 0.995 | 0.998 | 0.998 | 0.998 | 0.998 | 0.998 | 0.998 | 0.998 | 0.998 | 0.999 | 0.999 | 0.999 | 0.999 | 0.999 | 0.998 | 0.998 | 0.998 | 0.998 | 0.998 | 0.995 | 0.994 | 0.992 | 0.992 | 0.987 | 0.981 | 0.969 | 0.947 | 0.91 | 0.83 | 0.7 | 0.48 | 0.19 | 0 | 0 | 0 | 0 | 0.992 | 0.992 | 0.99 | 0.997 | 0.997 | 0.996 | 0.996 | 0.996 | 0.996 | 0.997 | 0.997 | 0.997 | 0.997 | 0.998 | 0.998 | 0.998 | 0.997 | 0.997 | 0.997 | 0.997 | 0.995 | 0.991 | 0.988 | 0.985 | 0.984 | 0.974 | 0.962 | 0.939 | 0.9 | 0.82 | 0.69 | 0.49 | 0.23 | 0.04 | 0 | 0 | 0 | 0 |  | S-BSM18 | A | RP | 29
BACED5 | 658-509 | 1.6445 | 1.6478 | 1.6502 | 1.6523 | 1.6545 | 1.6552 | 1.6557 | 1.6583 | 1.6584 | 1.6615 | 1.6675 | 1.6682 | 1.6747 | 1.6808 | 1.6914 | 50.85 | 50.57 | 0.012948 | 0.013082 | 2.6934 |  | -8.637 | -3 | 2.0496 | -2 | -9.3205 | -5 | 6.271 | -5 | -2.0835 | -6 | 0.4368 | 0.1681 | 0.1692 | 0.3006 | 0.238 | 0.4615 | 0.5574 | 0.4704 | 0.8172 | 0.4323 | 0.1664 | 0.2146 | 0.2504 | 0.2355 | 0.5141 | 0.4944 | 0.4656 | 0.8088 | -0.0093 | -0.0012 | 0.001 | 0.0007 | -0.0036 | 0.02 | 1 | 0.47 | 3 | 25 | 3 | 0.03 | 2 | < 0.01 | 1 | 1 | 2 | 600 | 660 |  |  | 742 | 72 | 86 | 0.896 | 0.553 | 580 | 6 | 150 | 93.5 | 36.6 | 0.277 | 99 | 9 |  |  |  |  | 3.5 | 3.6 | 3.6 | 3.7 | 3.9 | 4 | 1.3 | 1.6 | 2 | 2.3 | 2.6 | 2.9 | 1.89 | 3.64 |  | 37/33 | 0.998 | 0.998 | 0.997 | 0.999 | 0.999 | 0.999 | 0.999 | 0.999 | 0.999 | 0.999 | 0.999 | 0.999 | 0.999 | 0.999 | 0.999 | 0.998 | 0.998 | 0.998 | 0.998 | 0.999 | 0.998 | 0.998 | 0.996 | 0.995 | 0.995 | 0.99 | 0.984 | 0.971 | 0.947 | 0.89 | 0.77 | 0.57 | 0.31 | 0.11 | 0 | 0 | 0 | 0 | 0.995 | 0.995 | 0.995 | 0.998 | 0.999 | 0.999 | 0.998 | 0.998 | 0.998 | 0.998 | 0.998 | 0.999 | 0.998 | 0.998 | 0.998 | 0.998 | 0.997 | 0.996 | 0.997 | 0.998 | 0.997 | 0.995 | 0.993 | 0.991 | 0.989 | 0.98 | 0.967 | 0.943 | 0.897 | 0.79 | 0.59 | 0.32 | 0.1 | 0.01 | 0 | 0 | 0 | 0 | N-SSK5 | S-BSM25 | A | RP | 29
E-BACED20 | 649-530 | 1.6353 | 1.6385 | 1.6407 | 1.6427 | 1.6448 | 1.6454 | 1.646 | 1.6484 | 1.6485 | 1.6514 | 1.657 | 1.6578 | 1.6638 | 1.6694 | 1.6791 | 53.03 | 52.74 | 0.012229 | 0.012351 | 2.6668 |  | -9.7319 | -3 | 1.7436 | -2 | 4.7558 | -4 | -1.7145 | -5 | 1.105 | -6 | 0.442 | 0.1685 | 0.1694 | 0.3011 | 0.2382 | 0.4607 | 0.552 | 0.4609 | 0.7904 | 0.4376 | 0.1669 | 0.215 | 0.2509 | 0.2359 | 0.5132 | 0.4894 | 0.4563 | 0.7826 | -0.0137 | -0.0033 | 0 | -0.0008 | -0.0206 | 0.03 | 1 | 0.4 | 3 | 45 | 2 | 0.06 | 2 | < 0.01 | 1 | 2.8 | 2 | 615 | 670 |  |  |  | 70 | 78 |  |  | 580 | 6 | 160 | [9 empty] | 3.2 | 3.2 | 3.2 | 3.3 | 3.4 | 3.5 | 1 | 1.3 | 1.6 | 1.9 | 2.2 | 2.4 | 100 | 3.68 |  | 36/30 | 0.998 | 0.998 | 0.997 | 0.999 | 0.999 | 0.999 | 0.999 | 0.999 | 0.999 | 0.999 | 0.999 | 0.999 | 0.999 | 0.999 | 0.999 | 0.999 | 0.999 | 0.999 | 0.999 | 0.999 | 0.998 | 0.998 | 0.997 | 0.996 | 0.995 | 0.992 | 0.989 | 0.983 | 0.972 | 0.95 | 0.91 | 0.84 | 0.73 | 0.57 | 0.38 | 0.19 | 0.07 | 0.02 | 0.995 | 0.995 | 0.994 | 0.997 | 0.997 | 0.997 | 0.997 | 0.998 | 0.998 | 0.998 | 0.998 | 0.998 | 0.998 | 0.998 | 0.998 | 0.997 | 0.997 | 0.997 | 0.997 | 0.997 | 0.996 | 0.995 | 0.994 | 0.992 | 0.99 | 0.984 | 0.978 | 0.966 | 0.945 | 0.903 | 0.82 | 0.7 | 0.53 | 0.32 | 0.14 | 0.04 | 0.01 | 0 |  | S-BSM71 | C | RP | 45
LACL60 | 640-602 | 1.6276 | 1.6308 | 1.633 | 1.6349 | 1.6367 | 1.6373 | 1.6378 | 1.6399 | 1.64 | 1.6425 | 1.6474 | 1.648 | 1.6531 | 1.6578 | 1.6658 | 60.2 | 60 | 0.010631 | 0.010709 | 2.6491 |  | -1.416 | -2 | 1.4451 | -2 | 5.2708 | -4 | -4.3448 | -5 | 2.4613 | -6 | 0.5048 | 0.1794 | 0.1764 | 0.3068 | 0.2387 | 0.4545 | 0.536 | 0.4424 | 0.7527 | 0.5011 | 0.1781 | 0.2238 | 0.2559 | 0.2369 | 0.5072 | 0.4761 | 0.4392 | 0.7472 | 0.0334 | 0.0059 | -0.0054 | -0.0039 | -0.0134 | 0.24 | 3 | 1.1 | 4 | 5 | 5 | 1.7 | 5 | 2.44 | 5 | 46.7 | 5 | 655 | 690 |  |  |  | 60 | 75 | 1 | 0.695 | 665 | 7 | 90 | 105.8 | 41.3 | 0.282 |  | 8 | 5.5 | 15 | 5.7 | 15 | 3.1 | 3 | 3.1 | 3.1 | 3.3 | 3.5 | 0.9 | 1.1 | 1.4 | 1.7 | 2 | 2.3 | 100 | 3.02 |  | 35/28 | 0.997 | 0.996 | 0.995 | 0.999 | 0.999 | 0.999 | 0.999 | 0.999 | 0.999 | 0.999 | 0.999 | 0.999 | 0.999 | 0.999 | 0.999 | 0.999 | 0.999 | 0.999 | 0.998 | 0.999 | 0.999 | 0.998 | 0.997 | 0.996 | 0.995 | 0.993 | 0.99 | 0.984 | 0.976 | 0.96 | 0.94 | 0.9 | 0.84 | 0.76 | 0.65 | 0.54 | 0.41 | 0.28 | 0.993 | 0.992 | 0.991 | 0.998 | 0.998 | 0.998 | 0.998 | 0.998 | 0.998 | 0.998 | 0.998 | 0.999 | 0.998 | 0.998 | 0.998 | 0.998 | 0.998 | 0.997 | 0.997 | 0.998 | 0.997 | 0.996 | 0.994 | 0.993 | 0.99 | 0.985 | 0.979 | 0.969 | 0.952 | 0.922 | 0.87 | 0.8 | 0.7 | 0.57 | 0.43 | 0.29 | 0.17 | 0.08 | (N-LAK21) | S-BSM81 | B | RP | 89
LAC7 | 652-584 | 1.639 | 1.6422 | 1.6443 | 1.6463 | 1.6482 | 1.6487 | 1.6493 | 1.6515 | 1.6516 | 1.6543 | 1.6594 | 1.66 | 1.6654 | 1.6704 | 1.6788 | 58.4 | 58.15 | 0.011157 | 0.011251 | 2.6876 |  | -1.4375 | -2 | 1.2546 | -2 | 1.4642 | -3 | -1.6982 | -4 | 8.8049 | -6 | 0.4796 | 0.1739 | 0.1728 | 0.3041 | 0.2388 | 0.4572 | 0.5396 | 0.4449 | 0.761 | 0.4756 | 0.1724 | 0.2193 | 0.2536 | 0.2368 | 0.5097 | 0.4788 | 0.4412 | 0.7546 | 0.0075 | -0.0011 | -0.0031 | -0.0035 | -0.0185 | 0.31 | 4 | 1.22 | 5 | + | 0 | 0.2 | 3 | 1.56 | 5 | 54.8 | 5 | 645 | 665 |  |  |  | 69 | 90 |  |  | 580 | 6 | 150 | 98.3 | 38.2 | 0.285 | [6 empty] | 1.9 | 1.9 | 1.9 | 1.9 | 2 | 2.1 | -0.3 | 0 | 0.2 | 0.5 | 0.8 | 1 | 1.88 | 3.62 |  | 37/30 | 0.995 | 0.995 | 0.995 | 0.998 | 0.998 | 0.998 | 0.998 | 0.998 | 0.998 | 0.998 | 0.999 | 0.998 | 0.998 | 0.998 | 0.998 | 0.998 | 0.999 | 0.999 | 0.999 | 0.999 | 0.999 | 0.998 | 0.997 | 0.996 | 0.994 | 0.991 | 0.985 | 0.977 | 0.957 | 0.92 | 0.87 | 0.79 | 0.66 | 0.51 | 0.35 | 0.22 | 0.1 | 0.04 | 0.991 | 0.991 | 0.989 | 0.996 | 0.996 | 0.996 | 0.996 | 0.996 | 0.996 | 0.996 | 0.996 | 0.996 | 0.997 | 0.997 | 0.997 | 0.998 | 0.999 | 0.999 | 0.999 | 0.999 | 0.999 | 0.996 | 0.994 | 0.991 | 0.989 | 0.981 | 0.97 | 0.954 | 0.915 | 0.85 | 0.75 | 0.62 | 0.43 | 0.26 | 0.12 | 0.05 | 0.01 | 0 |  | S-LAL 7 | C | RP | 52
LAC8 | 713-539 | 1.6981 | 1.7019 | 1.7044 | 1.7067 | 1.709 | 1.7096 | 1.7102 | 1.7129 | 1.713 | 1.7162 | 1.7222 | 1.7229 | 1.7294 | 1.7354 | 1.7456 | 53.94 | 53.72 | 0.013219 | 0.013332 | 2.8779 |  | -1.3833 | -2 | 2.0301 | -2 | 2.776 | -4 | 5.906 | -6 | 1.7748 | -7 | 0.473 | 0.1744 | 0.1733 | 0.3042 | 0.2384 | 0.4574 | 0.5441 | 0.4524 | 0.7731 | 0.469 | 0.1729 | 0.2198 | 0.2536 | 0.2364 | 0.51 | 0.483 | 0.4486 | 0.7665 | 0.0228 | 0.0054 | -0.0089 | -0.007 | -0.0384 | 0.02 | 1 | 0.96 | 4 | + | 0 | < 0.01 | 1 | 0.27 | 3 | 5.3 | 3 | 640 | 670 | 631 | 642 | 709 | 57 | 70 | 0.946 | 0.553 | 750 | 7 | 70 | 112.1 | 43.2 | 0.296 | 111 | 8.7 | 1 | 15 | 1 | 15 | 4.5 | 4.6 | 4.8 | 5 | 5.2 |  | 2.2 | 2.6 | 3 | 3.5 | 4 |  | 1.84 | 3.88 |  | 36/28 | 0.995 | 0.995 | 0.995 | 0.999 | 0.999 | 0.999 | 0.999 | 0.999 | 0.999 | 0.999 | 0.999 | 0.999 | 0.999 | 0.999 | 0.999 | 0.999 | 0.999 | 0.999 | 0.999 | 0.999 | 0.999 | 0.999 | 0.998 | 0.997 | 0.996 | 0.994 | 0.992 | 0.988 | 0.981 | 0.971 | 0.95 | 0.92 | 0.87 | 0.79 | 0.67 | 0.47 | 0.23 | 0.06 | 0.991 | 0.99 | 0.99 | 0.999 | 0.999 | 0.999 | 0.999 | 0.999 | 0.998 | 0.998 | 0.998 | 0.998 | 0.999 | 0.999 | 0.998 | 0.998 | 0.999 | 0.999 | 0.999 | 0.999 | 0.999 | 0.998 | 0.997 | 0.994 | 0.992 | 0.988 | 0.984 | 0.976 | 0.962 | 0.942 | 0.9 | 0.85 | 0.76 | 0.63 | 0.45 | 0.22 | 0.05 | 0 | N-LAK8 | S-LAL 8 | MA | DP | 62
LAC9 | 691-547 | 1.6767 | 1.6803 | 1.6827 | 1.685 | 1.6871 | 1.6878 | 1.6883 | 1.6909 | 1.691 | 1.694 | 1.6998 | 1.7005 | 1.7066 | 1.7123 | 1.7221 | 54.7 | 54.48 | 0.012633 | 0.012739 | 2.8082 |  | -1.4168 | -2 | 1.7694 | -2 | 7.6789 | -4 | -7.4886 | -5 | 4.7045 | -6 | 0.4759 | 0.1746 | 0.1735 | 0.3045 | 0.2386 | 0.4569 | 0.5418 | 0.45 | 0.774 | 0.472 | 0.1731 | 0.2201 | 0.2359 | 0.2366 | 0.5094 | 0.481 | 0.4463 | 0.7676 | 0.0225 | 0.0048 | -0.0098 | -0.0079 | -0.0332 | 0.02 | 1 |  | 5 | + | 0 | 0.03 | 2 | 0.65 | 5 | 11 | 4 | 625 | 650 | 617 | 627 | 690 | 58 | 78 |  |  | 695 | 7 | 70 | 102.9 | 40.3 | 0.277 | [6 empty] | 5 | 5.1 | 5.2 | 5.3 | 5.4 | 5.6 | 2.7 | 3.1 | 3.5 | 3.8 | 4.2 | 4.4 | 2.02 | 3.65 |  | 36/28 | 0.997 | 0.997 | 0.996 | 0.999 | 0.999 | 0.999 | 0.999 | 0.999 | 0.999 | 0.999 | 0.999 | 0.999 | 0.999 | 0.999 | 0.999 | 0.999 | 0.999 | 0.999 | 0.999 | 0.999 | 0.999 | 0.999 | 0.998 | 0.997 | 0.995 | 0.992 | 0.989 | 0.985 | 0.975 | 0.958 | 0.926 | 0.883 | 0.822 | 0.743 | 0.65 | 0.551 | 0.449 | 0.343 | 0.995 | 0.993 | 0.992 | 0.998 | 0.999 | 0.999 | 0.999 | 0.999 | 0.999 | 0.999 | 0.999 | 0.999 | 0.999 | 0.999 | 0.999 | 0.999 | 0.999 | 0.999 | 0.999 | 0.999 | 0.999 | 0.999 | 0.997 | 0.995 | 0.99 | 0.985 | 0.979 | 0.97 | 0.95 | 0.917 | 0.858 | 0.78 | 0.675 | 0.552 | 0.422 | 0.303 | 0.201 | 0.11 | N-LAK9 | S-LAL 9 | C | RP | 58
LAC10 | 720-503 | 1.7044 | 1.7082 | 1.7108 | 1.7132 | 1.7157 | 1.7164 | 1.717 | 1.7199 | 1.72 | 1.7234 | 1.73 | 1.7308 | 1.7378 | 1.7444 | 1.7558 | 50.34 | 50.1 | 0.014302 | 0.014439 | 2.8952 |  | -1.1701 | -2 | 2.2126 | -2 | 3.8495 | -4 | -7.9808 | -6 | 1.5035 | -6 | 0.4467 | 0.1699 | 0.1705 | 0.302 | 0.2383 | 0.4597 | 0.5501 | 0.4602 | 0.7943 | 0.4425 | 0.1683 | 0.2163 | 0.2517 | 0.2361 | 0.5122 | 0.488 | 0.4558 | 0.7867 | 0.0061 | 0.0025 | -0.0089 | -0.0075 | -0.0412 | 0.03 | 1 | 0.78 | 4 | 10 | 4 | < 0.01 | 1 | 0.42 | 4 | 4.5 | 2 | 620 | 655 | 611 | 623 | 696 | 74 | 86 |  |  | 650 | 7 | 110 | 100.2 | 39.3 | 0.276 | [6 empty] | 3 | 2.9 | 2.8 | 2.9 | 3 | 3.1 | 0.7 | 0.9 | 1.1 | 1.4 | 1.7 | 2 | 1.87 | 3.87 |  | 37/31 | 0.998 | 0.998 | 0.999 | 0.999 | 0.999 | 0.999 | 0.999 | 0.999 | 0.999 | 0.999 | 0.999 | 0.999 | 0.999 | 0.999 | 0.999 | 0.999 | 0.998 | 0.998 | 0.998 | 0.998 | 0.998 | 0.998 | 0.997 | 0.997 | 0.996 | 0.993 | 0.989 | 0.985 | 0.975 | 0.958 | 0.926 | 0.879 | 0.807 | 0.69 | 0.492 | 0.214 | 0.03 | 0 | 0.997 | 0.997 | 0.998 | 0.999 | 0.999 | 0.999 | 0.999 | 0.999 | 0.999 | 0.999 | 0.999 | 0.999 | 0.999 | 0.999 | 0.999 | 0.998 | 0.996 | 0.996 | 0.996 | 0.996 | 0.996 | 0.996 | 0.994 | 0.994 | 0.991 | 0.985 | 0.979 | 0.97 | 0.95 | 0.917 | 0.858 | 0.772 | 0.65 | 0.476 | 0.242 | 0.046 | 0 | 0 | N-LAK10 | S-LAL10 | B | RP | 60
LAC12 | 678-555 | 1.6644 | 1.6677 | 1.67 | 1.6721 | 1.6742 | 1.6748 | 1.6753 | 1.6778 | 1.6779 | 1.6808 | 1.6864 | 1.6871 | 1.6931 | 1.6986 | 1.7081 | 55.52 | 55.26 | 0.012211 | 0.012319 | 2.7635 |  | -1.1068 | -2 | 1.8246 | -2 | 3.7697 | -4 | -1.7789 | -5 | 1.5314 | -6 | 0.459 | 0.1722 | 0.172 | 0.3034 | 0.2385 | 0.4581 | 0.5451 | 0.4533 | 0.7765 | 0.455 | 0.1707 | 0.2183 | 0.253 | 0.2364 | 0.5107 | 0.4837 | 0.4493 | 0.7696 | -0.0021 | 0 | -0.0035 | -0.0032 | -0.0202 | 0.14 | 3 | 0.99 | 4 | 5 | 5 | 0.15 | 3 | 2.79 | 5 | 47.8 | 5 | 635 | 670 | 624 | 638 | 723 | 77 | 92 |  |  | 590 | 6 | 150 | 93.9 | 36.4 | 0.292 | [6 empty] | 1 | 0.8 | 0.9 | 0.9 | 0.9 | 0.9 | -1.3 | -1.1 | -0.8 | -0.6 | -0.4 | -0.2 | 1.6 | 3.8 |  | 37/31 | 0.996 | 0.997 | 0.997 | 0.999 | 0.999 | 0.999 | 0.999 | 0.999 | 0.998 | 0.999 | 0.999 | 0.999 | 0.999 | 0.999 | 0.999 | 0.999 | 0.999 | 0.999 | 0.999 | 0.999 | 0.999 | 0.997 | 0.997 | 0.994 | 0.993 | 0.99 | 0.975 | 0.958 | 0.93 | 0.87 | 0.77 | 0.64 | 0.47 | 0.3 | 0.17 | 0.09 | 0.04 | 0 | 0.993 | 0.993 | 0.994 | 0.998 | 0.998 | 0.998 | 0.998 | 0.997 | 0.997 | 0.997 | 0.997 | 0.998 | 0.998 | 0.998 | 0.998 | 0.998 | 0.999 | 0.999 | 0.999 | 0.999 | 0.999 | 0.994 | 0.994 | 0.989 | 0.986 | 0.98 | 0.951 | 0.917 | 0.86 | 0.76 | 0.6 | 0.41 | 0.22 | 0.09 | 0.03 | 0.01 | 0 | 0 | (N-LAK12) | S-LAL12 | B | RP | 55
LAC13 | 694-533 | 1.6789 | 1.6826 | 1.685 | 1.6873 | 1.6896 | 1.6902 | 1.6908 | 1.6934 | 1.6935 | 1.6966 | 1.7026 | 1.7033 | 1.7096 | 1.7155 | 1.7256 | 53.34 | 53.12 | 0.013001 | 0.013115 | 2.8125 |  | -1.2915 | -2 | 1.996 | -2 | 1.9878 | -4 | 1.7647 | -5 | -4.4768 | -7 | 0.4691 | 0.1737 | 0.1729 | 0.3038 | 0.2384 | 0.4578 | 0.5455 | 0.4542 | 0.7766 | 0.4651 | 0.1722 | 0.2193 | 0.2533 | 0.2363 | 0.5104 | 0.4842 | 0.4502 | 0.7699 | 0.0206 | 0.005 | -0.0084 | -0.0067 | -0.0384 | 0.04 | 1 | 0.85 | 4 | 10 | 4 | 0.01 | 1 | 0.22 | 2 | 5.4 | 3 | 635 | 675 | 630 | 636 | 673 | 53 | 66 |  |  | 700 | 7 | 70 | 104.5 | 45 | 0.269 | [6 empty] | 5.3 | 5.3 | 5.3 | 5.4 | 5.5 | 5.7 | 3 | 3.3 | 3.7 | 4 | 4.3 | 4.5 | 2.08 | 3.56 |  | 37/30 | 0.994 | 0.993 | 0.991 | 0.999 | 0.999 | 0.999 | 0.999 | 0.999 | 0.999 | 0.999 | 0.999 | 0.999 | 0.999 | 0.999 | 0.999 | 0.999 | 0.999 | 0.999 | 0.999 | 0.999 | 0.998 | 0.998 | 0.998 | 0.997 | 0.995 | 0.99 | 0.985 | 0.976 | 0.96 | 0.93 | 0.89 | 0.82 | 0.72 | 0.59 | 0.39 | 0.16 | 0.06 | 0 | 0.988 | 0.986 | 0.982 | 0.998 | 0.999 | 0.999 | 0.999 | 0.999 | 0.999 | 0.999 | 0.999 | 0.999 | 0.999 | 0.999 | 0.999 | 0.999 | 0.999 | 0.998 | 0.998 | 0.999 | 0.997 | 0.996 | 0.995 | 0.993 | 0.99 | 0.98 | 0.97 | 0.952 | 0.921 | 0.87 | 0.79 | 0.67 | 0.52 | 0.34 | 0.16 | 0.03 | 0 | 0 |  | S-LAL13 | C | RP | 55
LAC14 | 697-555 | 1.6825 | 1.6861 | 1.6886 | 1.6908 | 1.693 | 1.6936 | 1.6942 | 1.6967 | 1.6968 | 1.6998 | 1.7055 | 1.7063 | 1.7124 | 1.718 | 1.7276 | 55.46 | 55.25 | 0.012564 | 0.012667 | 2.8255 |  | -1.3633 | -2 | 1.9791 | -2 | 1.5033 | -5 | 4.0761 | -5 | -1.7527 | -6 | 0.4825 | 0.1762 | 0.1745 | 0.3051 | 0.2384 | 0.4565 | 0.5425 | 0.4506 | 0.7672 | 0.4786 | 0.1748 | 0.2213 | 0.2544 | 0.2365 | 0.5091 | 0.4817 | 0.4469 | 0.761 | 0.0282 | 0.0065 | -0.008 | -0.0059 | -0.0327 | 0.01 | 1 | 1.03 | 4 | + | 0 | < 0.01 | 1 | 0.15 | 2 | 5.1 | 3 | 645 | 675 | 637 | 647 | 708 | 59 | 71 | 0.942 | 0.582 | 690 | 7 | 80 | 110.8 | 42.9 | 0.293 |  | 9.1 | 3.3 | 16 | 4.2 | 15 | 3.8 | 3.8 | 3.8 | 3.9 | 4 | 4.2 | 1.6 | 1.8 | 2.1 | 2.4 | 2.7 | 3 | 1.81 | 3.67 |  | 35/26 | 0.997 | 0.997 | 0.997 | 0.999 | 0.999 | 0.999 | 0.999 | 0.999 | 0.999 | 0.999 | 0.999 | 0.999 | 0.999 | 0.999 | 0.999 | 0.999 | 0.998 | 0.999 | 0.999 | 0.999 | 0.999 | 0.998 | 0.998 | 0.996 | 0.995 | 0.993 | 0.992 | 0.989 | 0.983 | 0.973 | 0.956 | 0.93 | 0.897 | 0.851 | 0.794 | 0.728 | 0.656 | 0.57 | 0.994 | 0.993 | 0.993 | 0.999 | 0.999 | 0.999 | 0.999 | 0.999 | 0.999 | 0.999 | 0.999 | 0.999 | 0.998 | 0.999 | 0.999 | 0.999 | 0.999 | 0.999 | 0.998 | 0.999 | 0.998 | 0.997 | 0.996 | 0.993 | 0.991 | 0.986 | 0.985 | 0.977 | 0.965 | 0.947 | 0.913 | 0.866 | 0.805 | 0.725 | 0.63 | 0.531 | 0.43 | 0.324 |  | S-LAL14 | MA | DN | 52
TAC2 | 741-526 | 1.7253 | 1.7292 | 1.7319 | 1.7343 | 1.7367 | 1.7374 | 1.738 | 1.7409 | 1.741 | 1.7444 | 1.7508 | 1.7516 | 1.7585 | 1.7649 | 1.7758 | 52.6 | 52.38 | 0.014087 | 0.014212 | 2.9717 |  | -1.4953 | -2 | 2.0163 | -2 | 9.4072 | -4 | -8.8614 | -5 | 5.3191 | -6 | 0.4642 | 0.1724 | 0.1721 | 0.3034 | 0.2385 | 0.458 | 0.5444 | 0.4523 | 0.7773 | 0.4601 | 0.1709 | 0.2184 | 0.253 | 0.2364 | 0.5106 | 0.483 | 0.4484 | 0.7705 | 0.0171 | 0.0038 | -0.0109 | -0.0092 | -0.0461 | 0.02 | 1 | 0.97 | 4 | 45 | 2 | 0.01 | 1 | 0.07 | 2 | 4.2 | 2 | 655 | 685 |  |  |  | 52 | 70 |  |  | 715 | 7 | 70 | 117.1 | 45.1 | 0.299 | [6 empty] | 6.6 | 6.7 | 6.8 | 6.9 | 7 | 7.2 | 4.3 | 4.7 | 5.1 | 5.4 | 5.7 | 6.1 | 1.56 | 4.19 |  | 37/29 | 0.996 | 0.996 | 0.996 | 0.999 | 0.999 | 0.999 | 0.999 | 0.999 | 0.999 | 0.999 | 0.999 | 0.999 | 0.999 | 0.999 | 0.999 | 0.999 | 0.999 | 0.999 | 0.999 | 0.999 | 0.999 | 0.997 | 0.993 | 0.992 | 0.988 | 0.982 | 0.972 | 0.959 | 0.94 | 0.9 | 0.84 | 0.75 | 0.64 | 0.52 | 0.38 | 0.28 | 0.18 | 0.07 | 0.992 | 0.993 | 0.993 | 0.999 | 0.999 | 0.999 | 0.999 | 0.998 | 0.999 | 0.999 | 0.999 | 0.998 | 0.998 | 0.998 | 0.998 | 0.997 | 0.996 | 0.996 | 0.996 | 0.996 | 0.996 | 0.994 | 0.987 | 0.984 | 0.977 | 0.965 | 0.944 | 0.92 | 0.87 | 0.8 | 0.7 | 0.57 | 0.41 | 0.27 | 0.04 | 0.08 | 0.03 | 0.01 |  | S-LAL61 | B | RP | 153
TAC4 | 734-511 | 1.7181 | 1.722 | 1.7247 | 1.7272 | 1.7296 | 1.7303 | 1.731 | 1.7339 | 1.734 | 1.7374 | 1.744 | 1.7449 | 1.7519 | 1.7585 | 1.7697 | 51.05 | 50.82 | 0.014377 | 0.014511 | 2.9426 |  | -1.3267 | -2 | 2.3559 | -2 | -1.6399 | -4 | 9.2371 | -5 | -4.8616 | -6 | 0.4613 | 0.1722 | 0.1718 | 0.3027 | 0.2381 | 0.4592 | 0.55 | 0.4589 | 0.7805 | 0.457 | 0.1706 | 0.2178 | 0.2522 | 0.2359 | 0.5118 | 0.488 | 0.4546 | 0.7732 | 0.0209 | 0.0052 | -0.0081 | -0.0064 | -0.0501 | 0.01 | 1 | 0.94 | 4 | 25 | 3 | 0.01 | 1 | 0.13 | 2 | 3.5 | 2 | 630 | 655 |  |  |  | 52 | 67 |  |  | 765 | 7 | 60 | 112.5 | 43.3 | 0.299 | [6 empty] | 6.6 | 6.6 | 6.6 | 6.7 | 6.9 | 7.1 | 4.2 | 4.6 | 5 | 5.4 | 5.7 | 6.1 | 2.06 | 4.06 |  | 37/29 | 0.995 | 0.995 | 0.996 | 0.999 | 0.999 | 0.999 | 0.999 | 0.999 | 0.999 | 0.999 | 0.999 | 0.999 | 0.999 | 0.999 | 0.999 | 0.999 | 0.999 | 0.999 | 0.999 | 0.999 | 0.999 | 0.999 | 0.998 | 0.997 | 0.996 | 0.993 | 0.99 | 0.984 | 0.973 | 0.954 | 0.922 | 0.877 | 0.815 | 0.736 | 0.631 | 0.54 | 0.432 | 0.292 | 0.991 | 0.991 | 0.991 | 0.999 | 0.999 | 0.999 | 0.999 | 0.999 | 0.999 | 0.999 | 0.999 | 0.999 | 0.999 | 0.999 | 0.999 | 0.999 | 0.999 | 0.999 | 0.999 | 0.999 | 0.999 | 0.997 | 0.996 | 0.994 | 0.992 | 0.986 | 0.98 | 0.968 | 0.948 | 0.911 | 0.85 | 0.768 | 0.665 | 0.542 | 0.398 | 0.292 | 0.187 | 0.085 |  | (S-LAL59) | B | RP | 81
TAC6 | 755-523 | 1.7389 | 1.7429 | 1.7457 | 1.7482 | 1.7506 | 1.7513 | 1.752 | 1.7549 | 1.755 | 1.7584 | 1.7651 | 1.7659 | 1.773 | 1.7795 | 1.7908 | 52.32 | 52.09 | 0.01443 | 0.014561 | 3.0182 |  | -1.5382 | -2 | 2.152 | -2 | 6.4608 | -4 | -3.2356 | -5 | 2.0792 | -6 | 0.4655 | 0.1725 | 0.1719 | 0.303 | 0.2383 | 0.4587 | 0.5472 | 0.4559 | 0.7816 | 0.4613 | 0.1709 | 0.2181 | 0.2526 | 0.2362 | 0.5113 | 0.4856 | 0.4518 | 0.7746 | 0.0195 | 0.004 | -0.0083 | -0.0068 | -0.0407 | 0.01 | 1 | 0.7 | 4 |  | 3 |  | 1 |  | 2 |  | 2 | 685 | 715 |  |  |  |  | 72 |  |  | 760 | 7 | 60 | 120.7 | 46.6 | 0.297 | [6 empty] | 4 | 4.1 | 4.2 | 4.3 | 4.4 | 4.6 | 1.6 | 2.1 | 2.4 | 2.8 | 3.1 | 3.4 | 1.4 | 4.27 |  | 38/29 | 0.997 | 0.998 | 0.998 | 0.999 | 0.999 | 0.999 | 0.999 | 0.999 | 0.999 | 0.999 | 0.999 | 0.999 | 0.999 | 0.999 | 0.999 | 0.999 | 0.999 | 0.999 | 0.999 | 0.999 | 0.999 | 0.998 | 0.997 | 0.996 | 0.995 | 0.991 | 0.987 | 0.979 | 0.965 | 0.942 | 0.903 | 0.85 | 0.776 | 0.682 | 0.529 | 0.458 | 0.344 | 0.207 | 0.994 | 0.995 | 0.996 | 0.999 | 0.999 | 0.999 | 0.999 | 0.999 | 0.999 | 0.999 | 0.999 | 0.998 | 0.998 | 0.999 | 0.999 | 0.999 | 0.999 | 0.998 | 0.998 | 0.999 | 0.997 | 0.996 | 0.993 | 0.992 | 0.99 | 0.981 | 0.974 | 0.958 | 0.931 | 0.888 | 0.815 | 0.722 | 0.602 | 0.466 | 0.279 | 0.21 | 0.119 | 0.043 |  | S-YGH51 | B | RP | 192
TAC8 | 729-547 | 1.7141 | 1.7179 | 1.7205 | 1.7228 | 1.7251 | 1.7257 | 1.7264 | 1.729 | 1.7292 | 1.7323 | 1.7384 | 1.7392 | 1.7457 | 1.7518 | 1.762 | 54.67 | 54.44 | 0.013337 | 0.013451 | 2.9324 |  | -1.4603 | -2 | 2.1122 | -2 | 4.824 | -5 | 4.9669 | -5 | -2.4904 | -6 | 0.4785 | 0.1751 | 0.1736 | 0.3042 | 0.2383 | 0.4575 | 0.5452 | 0.4535 | 0.7716 | 0.4744 | 0.1736 | 0.2202 | 0.2536 | 0.2363 | 0.5101 | 0.484 | 0.4497 | 0.765 | 0.0259 | 0.0055 | -0.0062 | -0.0046 | -0.0323 | 0.03 | 1 | 0.89 | 4 |  | 3 |  | 2 |  | 2 |  | 2 | 680 | 710 |  |  |  | 57 | 70 | 0.871 | 0.511 | 730 | 7 | 60 | 122.3 | 48.1 | 0.273 |  | 9.8 | 2.8 | 16 | 1.7 | 15 | 3.2 | 3.3 | 3.4 | 3.5 | 3.6 | 3.8 | 0.9 | 1.3 | 1.7 | 2 | 2.3 | 2.6 | 100 | 4.05 |  | 37/29 | 0.993 | 0.992 | 0.991 | 0.999 | 0.999 | 0.999 | 0.999 | 0.999 | 0.999 | 0.999 | 0.999 | 0.999 | 0.999 | 0.999 | 0.999 | 0.999 | 0.999 | 0.999 | 0.999 | 0.999 | 0.999 | 0.999 | 0.997 | 0.996 | 0.994 | 0.992 | 0.988 | 0.981 | 0.972 | 0.955 | 0.925 | 0.884 | 0.826 | 0.75 | 0.637 | 0.522 | 0.365 | 0.185 | 0.986 | 0.983 | 0.982 | 0.998 | 0.999 | 0.999 | 0.999 | 0.999 | 0.999 | 0.999 | 0.999 | 0.999 | 0.999 | 0.999 | 0.999 | 0.999 | 0.999 | 0.999 | 0.998 | 0.999 | 0.998 | 0.997 | 0.995 | 0.993 | 0.989 | 0.983 | 0.975 | 0.963 | 0.945 | 0.913 | 0.855 | 0.781 | 0.683 | 0.562 | 0.405 | 0.273 | 0.133 | 0.034 |  | S-LAL18 | A | DP | 138
E-CF6 | 517-522 | 1.5065 | 1.5092 | 1.5111 | 1.5128 | 1.5144 | 1.5149 | 1.5153 | 1.5173 | 1.5174 | 1.5198 | 1.5244 | 1.5249 | 1.5299 | 1.5346 | 1.5429 | 52.15 | 51.85 | 0.009922 | 0.010024 | 2.2669 |  | -9.3866 | -3 | 1.2174 | -2 | 5.0769 | -4 | -3.3573 | -5 | 2.9059 | -6 | 0.4599 | 0.1702 | 0.17 | 0.3008 | 0.2378 | 0.4614 | 0.5589 | 0.4745 | 0.8388 | 0.4552 | 0.1685 | 0.2156 | 0.2505 | 0.2353 | 0.5142 | 0.4957 | 0.4697 | 0.8303 | 0.0106 | 0.0001 | 0.0051 | 0.0045 | 0.0336 | 0.05 | 2 | 0.07 | 1 | > 45 | 1 | < 0.01 | 1 | < 0.01 | 1 | < 0.3 | 1 | 500 | 580 |  |  |  |  | 82 |  |  | 495 | 5 | 150 | [9 empty] | 0.3 | 0.4 | 0.5 | 0.6 | 0.6 | 0.6 | -1.7 | -1.3 | -1 | -0.7 | -0.5 | -0.4 | 100 | 2.43 | B | 37/34 | 0.996 | 0.997 | 0.997 | 0.998 | 0.999 | 0.999 | 0.999 | 0.999 | 0.999 | 0.999 | 0.999 | 0.999 | 0.999 | 0.999 | 0.999 | 0.999 | 0.999 | 0.998 | 0.998 | 0.998 | 0.997 | 0.996 | 0.995 | 0.994 | 0.992 | 0.989 | 0.984 | 0.974 | 0.952 | 0.89 | 0.69 | 0.33 | 0.04 | 0 | 0 | 0 | 0 | 0 | 0.993 | 0.995 | 0.995 | 0.996 | 0.998 | 0.998 | 0.998 | 0.998 | 0.998 | 0.998 | 0.998 | 0.998 | 0.998 | 0.998 | 0.998 | 0.998 | 0.998 | 0.997 | 0.997 | 0.996 | 0.993 | 0.992 | 0.991 | 0.989 | 0.984 | 0.977 | 0.968 | 0.948 | 0.907 | 0.78 | 0.48 | 0.01 | 0 | 0 | 0 | 0 | 0 | 0 |  | S-NSL36 | B | RP | 29
E-FEL1 | 548-458 | 1.5353 | 1.5385 | 1.5406 | 1.5426 | 1.5446 | 1.5451 | 1.5457 | 1.548 | 1.5481 | 1.551 | 1.5565 | 1.5572 | 1.5634 | 1.5692 | 1.5798 | 45.82 | 45.52 | 0.011963 | 0.012104 | 2.3534 |  | -1.033 | -2 | 1.4097 | -2 | 8.7168 | -4 | -6.9982 | -5 | 5.7867 | -6 | 0.4389 | 0.1656 | 0.1668 | 0.2977 | 0.2375 | 0.4648 | 0.5698 | 0.4903 | 0.8839 | 0.4337 | 0.1637 | 0.2113 | 0.2478 | 0.2347 | 0.5175 | 0.5051 | 0.4846 | 0.8736 | 0.0113 | 0 | 0.0048 | 0.0041 | 0.0385 | 0.01 | 1 | 0.02 | 1 | > 45 | 1 | 0.09 | 2 | < 0.01 | 1 | < 0.3 | 1 | 505 | 565 |  |  |  | 79 | 97 |  |  | 535 | 5 | 130 | [9 empty] | 1.8 | 1.8 | 1.8 | 1.9 | 2 | 2 | -0.3 | 0 | 0.3 | 0.6 | 0.8 | 1 | 100 | 2.54 |  | 37/34 | 0.998 | 0.999 | 0.999 | 0.999 | 0.999 | 0.999 | 0.999 | 0.999 | 0.999 | 0.999 | 0.999 | 0.999 | 0.999 | 0.999 | 0.999 | 0.999 | 0.999 | 0.999 | 0.999 | 0.999 | 0.999 | 0.998 | 0.998 | 0.997 | 0.996 | 0.993 | 0.987 | 0.973 | 0.94 | 0.84 | 0.55 | 0.15 | 0 | 0 | 0 | 0 | 0 | 0 | 0.996 | 0.998 | 0.998 | 0.999 | 0.999 | 0.999 | 0.999 | 0.999 | 0.999 | 0.999 | 0.999 | 0.999 | 0.999 | 0.999 | 0.999 | 0.999 | 0.998 | 0.998 | 0.998 | 0.998 | 0.998 | 0.997 | 0.996 | 0.995 | 0.992 | 0.986 | 0.974 | 0.946 | 0.884 | 0.7 | 0.3 | 0.02 | 0 | 0 | 0 | 0 | 0 | 0 | N-LLF1 | S-TIL 1 | B | RP | 30
E-FEL2 | 541-472 | 1.5284 | 1.5314 | 1.5335 | 1.5354 | 1.5373 | 1.5378 | 1.5384 | 1.5406 | 1.5407 | 1.5434 | 1.5488 | 1.5494 | 1.5553 | 1.5608 | 1.5708 | 47.2 | 46.9 | 0.011456 | 0.011587 | 2.3318 |  | -9.7042 | -3 | 1.4033 | -2 | 6.4823 | -4 | -4.0814 | -5 | 3.9065 | -6 | 0.4419 | 0.1666 | 0.1675 | 0.2984 | 0.2374 | 0.4642 | 0.5677 | 0.4869 | 0.8716 | 0.4369 | 0.1647 | 0.2122 | 0.2484 | 0.2347 | 0.5169 | 0.5033 | 0.4814 | 0.8618 | 0.0095 | -0.0001 | 0.0051 | 0.0044 | 0.035 | 0.02 | 1 | 0.04 | 1 | > 45 | 1 | < 0.01 | 1 | < 0.01 | 1 | < 0.3 | 1 | 495 | 565 |  |  |  | 82 | 98 |  |  | 550 | 6 | 130 | [9 empty] | 1.1 | 1.2 | 1.3 | 1.4 | 1.4 | 1.4 | -0.9 | -0.6 | -0.2 | 0 | 0.2 | 0.4 | 100 | 2.53 |  | 37/34 | 0.996 | 0.998 | 0.997 | 0.999 | 0.999 | 0.999 | 0.999 | 0.999 | 0.999 | 0.999 | 0.999 | 0.999 | 0.999 | 0.999 | 0.999 | 0.999 | 0.999 | 0.999 | 0.999 | 0.999 | 0.999 | 0.999 | 0.998 | 0.998 | 0.997 | 0.996 | 0.991 | 0.98 | 0.944 | 0.85 | 0.55 | 0.17 | 0 | 0 | 0 | 0 | 0 | 0 | 0.993 | 0.996 | 0.995 | 0.998 | 0.998 | 0.998 | 0.997 | 0.997 | 0.997 | 0.998 | 0.998 | 0.998 | 0.998 | 0.999 | 0.999 | 0.999 | 0.998 | 0.998 | 0.999 | 0.999 | 0.999 | 0.998 | 0.997 | 0.996 | 0.994 | 0.992 | 0.982 | 0.96 | 0.892 | 0.71 | 0.3 | 0.03 | 0 | 0 | 0 | 0 | 0 | 0 |  | S-TIL 2 | B | RP | 31
E-FEL6 | 532-488 | 1.5199 | 1.5228 | 1.5248 | 1.5266 | 1.5285 | 1.529 | 1.5295 | 1.5316 | 1.5317 | 1.5343 | 1.5393 | 1.54 | 1.5455 | 1.5508 | 1.5601 | 48.84 | 48.53 | 0.010887 | 0.01101 | 2.3069 |  | -9.6889 | -3 | 1.3097 | -2 | 6.5014 | -4 | -4.2328 | -5 | 3.5889 | -6 | 0.4469 | 0.1674 | 0.168 | 0.2988 | 0.2376 | 0.4636 | 0.5654 | 0.4832 | 0.8603 | 0.4419 | 0.1655 | 0.2128 | 0.2488 | 0.235 | 0.5163 | 0.5013 | 0.4778 | 0.8507 | 0.0081 | -0.0008 | 0.0062 | 0.0051 | 0.0344 | 0.02 | 1 | 0.03 | 1 | > 45 | 1 | 0.02 | 2 | < 0.01 | 1 | < 0.3 | 1 | 525 | 595 |  |  |  | 86 | 98 |  |  | 470 | 5 | 140 | [9 empty] | 0 | 0 | 0.1 | 0.2 | 0.3 | 0.4 | -2.1 | -1.7 | -1.4 | -1.1 | -0.9 | -0.6 | 100 | 2.51 |  | 37/34 | 0.996 | 0.997 | 0.998 | 0.999 | 0.999 | 0.999 | 0.999 | 0.999 | 0.999 | 0.999 | 0.999 | 0.999 | 0.999 | 0.999 | 0.999 | 0.999 | 0.999 | 0.998 | 0.999 | 0.998 | 0.997 | 0.997 | 0.996 | 0.996 | 0.995 | 0.992 | 0.988 | 0.978 | 0.955 | 0.88 | 0.64 | 0.24 | 0.02 | 0 | 0 | 0 | 0 | 0 | 0.993 | 0.995 | 0.995 | 0.998 | 0.998 | 0.999 | 0.998 | 0.998 | 0.998 | 0.999 | 0.998 | 0.999 | 0.998 | 0.999 | 0.999 | 0.999 | 0.998 | 0.996 | 0.997 | 0.997 | 0.995 | 0.994 | 0.993 | 0.991 | 0.989 | 0.984 | 0.976 | 0.956 | 0.912 | 0.78 | 0.41 | 0.06 | 0 | 0 | 0 | 0 | 0 | 0 | N-LLF6 | S-TIL 6 | B | RP | 32
E-BAF8 | 624-471 | 1.6097 | 1.613 | 1.6154 | 1.6176 | 1.6198 | 1.6204 | 1.621 | 1.6236 | 1.6237 | 1.6269 | 1.633 | 1.6338 | 1.6405 | 1.6468 | 1.6579 | 47.05 | 46.77 | 0.013257 | 0.013405 | 2.5801 |  | -7.9718 | -3 | 1.9728 | -2 | 1.3876 | -4 | 3.7632 | -5 | -7.4635 | -7 | 0.4245 | 0.1653 | 0.1673 | 0.2989 | 0.2378 | 0.4634 | 0.5625 | 0.4767 | 0.833 | 0.4198 | 0.1635 | 0.2121 | 0.2489 | 0.2351 | 0.5159 | 0.4986 | 0.4715 | 0.8238 | -0.0086 | -0.0013 | -0.0009 | -0.001 | -0.0151 | 0.02 | 1 | 0.44 | 3 | 45 | 2 | 0.02 | 2 | 0.01 | 1 | 0.7 | 2 | 570 | 625 |  |  |  | 80 | 91 |  |  | 515 | 5 | 210 | [9 empty] | 3.1 | 3.2 | 3.3 | 3.5 | 3.6 | 3.8 | 0.9 | 1.4 | 1.7 | 2.1 | 2.4 | 2.7 | 100 | 3.32 |  | 38/34 | 0.997 | 0.997 | 0.995 | 0.999 | 0.999 | 0.999 | 0.999 | 0.999 | 0.999 | 0.999 | 0.999 | 0.999 | 0.999 | 0.999 | 0.999 | 0.999 | 0.999 | 0.999 | 0.999 | 0.999 | 0.998 | 0.997 | 0.996 | 0.995 | 0.992 | 0.981 | 0.967 | 0.94 | 0.89 | 0.78 | 0.57 | 0.28 | 0.06 | 0 | 0 | 0 | 0 | 0 | 0.995 | 0.993 | 0.991 | 0.998 | 0.999 | 0.999 | 0.998 | 0.998 | 0.999 | 0.999 | 0.999 | 0.999 | 0.999 | 0.999 | 0.999 | 0.999 | 0.998 | 0.997 | 0.998 | 0.998 | 0.996 | 0.995 | 0.993 | 0.99 | 0.984 | 0.962 | 0.934 | 0.883 | 0.79 | 0.61 | 0.32 | 0.08 | 0 | 0 | 0 | 0 | 0 | 0 |  |  | C | RP | 53
BAF10 | 670-472 | 1.6549 | 1.6585 | 1.6611 | 1.6634 | 1.6658 | 1.6665 | 1.6671 | 1.6699 | 1.67 | 1.6734 | 1.68 | 1.6808 | 1.688 | 1.6948 | 1.7068 | 47.2 | 46.9 | 0.014197 | 0.014358 | 2.7325 |  | -1.249 | -2 | 1.8562 | -2 | 9.9991 | -4 | -6.8389 | -5 | 4.9258 | -6 | 0.3468 | 0.1659 | 0.1672 | 0.2984 | 0.2377 | 0.4638 | 0.564 | 0.4792 | 0.8454 | 0.4319 | 0.164 | 0.2119 | 0.2485 | 0.235 | 0.5164 | 0.4999 | 0.4739 | 0.8359 | 0.0035 | -0.001 | 0.0013 | 0.0007 | 0.0011 | 0.02 | 1 | 0.2 | 2 | > 70 | 1 | 0.03 | 2 | < 0.01 | 1 | < 0.3 | 1 | 580 | 635 |  |  |  | 72 | 83 | 0.967 | 0.569 | 610 | 6 | 140 | 94.8 | 37.2 | 0.277 | 104 | 9 | 1 | 15 | 1.2 | 14 | 4.6 | 4.6 | 4.7 | 4.7 | 4.9 | 5 | 2.4 | 2.7 | 3 | 3.3 | 3.6 | 3.9 | 2.12 | 3.61 |  | 39/34 | 0 | 0 | 0 | 0 | 0 | 0 | 0 | 0 | 0 | 0 | 0 | 0 | 0 | 0 | 0 | 0 | 0.999 | 0.999 | 0.999 | 0.999 | 0.995 | 0.993 | 0.991 | 0.986 | 0.984 | 0.975 | 0.96 | 0.94 | 0.89 | 0.78 | 0.56 | 0.22 |  | 0 | 0 | 0 | 0 | 0 | 0 | 0 | 0 | 0 | 0 | 0 | 0 | 0 | 0 | 0 | 0 | 0 | 0 | 0 | 0 | 0 | 0.997 | 0.997 | 0.997 | 0.997 | 0.99 | 0.986 | 0.982 | 0.972 | 0.969 | 0.951 | 0.921 | 0.88 | 0.78 | 0.61 | 0.32 | 0.05 | 0 | 0 | 0 | 0 | 0 | 0 | B-BAF10 | S-BAH10 | A | RP | 32
BAF11 | 667-483 | 1.6521 | 1.6556 | 1.6581 | 1.6603 | 1.6626 | 1.6633 | 1.6639 | 1.6666 | 1.6667 | 1.67 | 1.6764 | 1.6772 | 1.6842 | 1.6908 | 1.7023 | 48.3 | 47.97 | 0.013805 | 0.013967 | 2.7273 |  | -1.347 | -2 | 1.4809 | -2 | 1.9615 | -3 | -1.9788 | -4 | 1.0851 | -5 | 0.4304 | 0.1636 | 0.1656 | 0.2973 | 0.2379 | 0.4649 | 0.5634 | 0.4761 | 0.8373 | 0.4254 | 0.1617 | 0.2099 | 0.2476 | 0.2351 | 0.5173 | 0.499 | 0.4706 | 0.8276 | -0.0119 | -0.0063 | 0.0044 | 0.0021 | -0.0004 | 0.02 | 1 | 0.24 | 2 | > 70 | 1 | 0.02 | 2 | < 0.01 | 1 | < 0.3 | 1 | 575 | 630 |  |  |  | 71 | 86 |  |  | 610 | 6 | 150 | 97.8 | 38.9 | 0.255 | [6 empty] | 5.1 | 4.9 | 4.9 | 4.9 | 4.9 | 0 | 2.8 | 3 | 3.3 | 3.5 | 3.7 | 0 | 1.99 | 3.63 |  | 38/34 | 0.998 | 0.998 | 0.997 | 0.999 | 0.999 | 0.999 | 0.999 | 0.999 | 0.999 | 0.999 | 0.999 | 0.999 | 0.999 | 0.999 | 0.999 | 0.999 | 0.999 | 0.999 | 0.999 | 0.999 | 0.999 | 0.995 | 0.993 | 0.99 | 0.988 | 0.983 | 0.973 | 0.951 | 0.91 | 0.81 | 0.52 | 0.34 | 0.08 | 0 | 0 | 0 | 0 | 0 | 0.997 | 0.996 | 0.995 | 0.999 | 0.998 | 0.997 | 0.997 | 0.997 | 0.997 | 0.997 | 0.997 | 0.997 | 0.997 | 0.997 | 0.999 | 0.999 | 0.999 | 0.999 | 0.999 | 0.999 | 0.997 | 0.99 | 0.986 | 0.98 | 0.976 | 0.966 | 0.946 | 0.904 | 0.83 | 0.66 | 0.27 | 0.11 | 0.01 | 0 | 0 | 0 | 0 | 0 |  | S-BAH11 | B | RP | 34
E-FL5 | 581-409 | 1.5666 | 1.5701 | 1.5726 | 1.5749 | 1.5772 | 1.5779 | 1.5785 | 1.5813 | 1.5814 | 1.5848 | 1.5915 | 1.5923 | 1.5997 | 1.6068 | 1.6197 | 40.89 | 40.61 | 0.01422 | 0.0144 | 2.4466 |  | -1.0107 | -2 | 1.7759 | -2 | 8.797 | -4 | -5.7015 | -5 | 6.0925 | -6 | 0.4203 | 0.1625 | 0.1648 | 0.2959 | 0.2372 | 0.4669 | 0.5767 | 0.4996 | 0.9076 | 0.4151 | 0.1605 | 0.2087 | 0.2462 | 0.2342 | 0.5196 | 0.511 | 0.4934 | 0.8962 | 0.0106 | 0.0008 | 0.0022 | 0.002 | 0.0279 | 0.04 | 1 | 0.05 | 1 | > 45 | 1 | < 0.01 | 1 | < 0.01 | 1 | < 0.3 | 1 | 575 | 630 | 537 | 558 | 732 | 79 | 98 |  |  | 550 | 6 | 110 | 75.7 | 30.8 | 0.229 | [6 empty] | 2.5 | 2.8 | 2.9 | 3 | 3.1 | 3.1 | 0.3 | 0.9 | 1.4 | 1.7 | 1.9 | 2 | 100 | 2.59 |  | 38/35 | 0.997 | 0.997 | 0.996 | 0.999 | 0.999 | 0.999 | 0.999 | 0.999 | 0.999 | 0.999 | 0.999 | 0.999 | 0.999 | 0.999 | 0.999 | 0.999 | 0.999 | 0.999 | 0.999 | 0.999 | 0.997 | 0.996 | 0.996 | 0.994 | 0.992 | 0.984 | 0.97 | 0.934 | 0.83 | 0.58 | 0.18 | 0 | 0 | 0 | 0 | 0 | 0 | 0 | 0.993 | 0.994 | 0.993 | 0.999 | 0.999 | 0.998 | 0.998 | 0.998 | 0.999 | 0.998 | 0.998 | 0.998 | 0.998 | 0.998 | 0.998 | 0.998 | 0.998 | 0.998 | 0.998 | 0.998 | 0.995 | 0.993 | 0.992 | 0.988 | 0.985 | 0.969 | 0.942 | 0.873 | 0.7 | 0.34 | 0.03 | 0 | 0 | 0 | 0 | 0 | 0 | 0 | N-LF5 | S-TIL25 | A | RP | 31
E-FL6 | 567-428 | 1.5534 | 1.5567 | 1.5591 | 1.5612 | 1.5634 | 1.564 | 1.5646 | 1.5672 | 1.5673 | 1.5705 | 1.5766 | 1.5774 | 1.5843 | 1.5909 | 1.6028 | 42.84 | 42.54 | 0.013243 | 0.013409 | 2.408 |  | -1.0683 | -2 | 1.5478 | -2 | 1.0548 | -3 | -8.3386 | -5 | 6.9323 | -6 | 0.4272 | 0.1632 | 0.1651 | 0.2961 | 0.2373 | 0.4667 | 0.5752 | 0.4975 | 0.9021 | 0.4219 | 0.1612 | 0.2091 | 0.2464 | 0.2343 | 0.5193 | 0.5097 | 0.4914 | 0.891 | 0.0094 | -0.0005 | 0.005 | 0.0041 | 0.0376 | 0.02 | 1 | 0.03 | 1 | > 45 | 1 | < 0.01 | 1 | < 0.01 | 1 | < 0.3 | 1 | 535 | 590 |  |  |  | 79 | 99 |  |  | 580 | 6 | 120 | [9 empty] | 2.3 | 2.4 | 2.5 | 2.5 | 2.5 | 2.5 | 0.2 | 0.6 | 0.9 | 1.1 | 1.3 | 1.5 | 100 | 2.57 |  | 38/35 | 0.999 | 0.999 | 0.997 | 0.999 | 0.999 | 0.999 | 0.999 | 0.999 | 0.999 | 0.999 | 0.999 | 0.999 | 0.999 | 0.999 | 0.999 | 0.999 | 0.999 | 0.998 | 0.999 | 0.999 | 0.999 | 0.996 | 0.995 | 0.993 | 0.99 | 0.987 | 0.977 | 0.95 | 0.88 | 0.67 | 0.27 | 0.03 | 0 | 0 | 0 | 0 | 0 | 0 | 0.997 | 0.997 | 0.995 | 0.999 | 0.999 | 0.999 | 0.999 | 0.999 | 0.999 | 0.999 | 0.999 | 0.999 | 0.999 | 0.999 | 0.999 | 0.999 | 0.998 | 0.997 | 0.998 | 0.998 | 0.998 | 0.993 | 0.99 | 0.987 | 0.98 | 0.974 | 0.954 | 0.903 | 0.77 | 0.45 | 0.07 | 0 | 0 | 0 | 0 | 0 | 0 | 0 |  | S-TIL26 | B | RP | 30
E-F1 | 626-357 | 1.608 | 1.6122 | 1.6151 | 1.6179 | 1.6207 | 1.6216 | 1.6223 | 1.6257 | 1.6259 | 1.63 | 1.6382 | 1.6393 | 1.6485 | 1.6576 | 1.6743 | 35.74 | 35.48 | 0.017512 | 0.017757 | 2.5731 |  | -1.0204 | -2 | 2.3096 | -2 | 8.7114 | -4 | -3.073 | -5 | 6.9458 | -6 | 0.4031 | 0.1591 | 0.1623 | 0.2935 | 0.2367 | 0.4698 | 0.5877 | 0.5162 | 0.9528 | 0.3975 | 0.157 | 0.2055 | 0.2441 | 0.2334 | 0.5225 | 0.5204 | 0.509 | 0.9397 | 0.0117 | 0.0013 | 0.0038 | 0.0038 | 0.044 | 0.03 | 1 | 0.06 | 1 | > 45 | 1 | < 0.01 | 1 | 0.01 | 1 | < 0.3 | 1 | 570 | 615 | 528 | 542 | 705 | 86 | 105 |  |  | 550 | 6 | 140 | 78.2 | 31.5 | 0.242 | [6 empty] | 1.3 | 1.4 | 1.6 | 1.7 | 1.8 | 1.9 | -0.9 | -0.4 | -0.1 | 0.3 | 0.6 | 0.8 | 100 | 2.7 |  | 39/36 | 0.996 | 0.996 | 0.996 | 0.999 | 0.999 | 0.999 | 0.999 | 0.999 | 0.999 | 0.999 | 0.999 | 0.999 | 0.999 | 0.999 | 0.998 | 0.998 | 0.997 | 0.997 | 0.997 | 0.997 | 0.995 | 0.994 | 0.993 | 0.991 | 0.988 | 0.973 | 0.948 | 0.88 | 0.71 | 0.38 | 0.06 | 0 | 0 | 0 | 0 | 0 | 0 | 0 | 0.992 | 0.993 | 0.992 | 0.997 | 0.997 | 0.997 | 0.997 | 0.997 | 0.997 | 0.997 | 0.997 | 0.998 | 0.998 | 0.997 | 0.997 | 0.996 | 0.995 | 0.994 | 0.995 | 0.994 | 0.991 | 0.988 | 0.985 | 0.983 | 0.976 | 0.947 | 0.898 | 0.78 | 0.51 | 0.14 | 0 | 0 | 0 | 0 | 0 | 0 | 0 | 0 |  | S-TIM 1 | B | RP | 28
E-F2 | 620-363 | 1.6026 | 1.6066 | 1.6095 | 1.6122 | 1.615 | 1.6158 | 1.6165 | 1.6199 | 1.62 | 1.6241 | 1.6321 | 1.6331 | 1.6421 | 1.6509 | 1.6672 | 36.3 | 36.04 | 0.017081 | 0.017318 | 2.5562 |  | -1.0237 | -2 | 2.247 | -2 | 8.4581 | -4 | -3.3087 | -5 | 7.1055 | -6 | 0.4057 | 0.1596 | 0.1627 | 0.2938 | 0.2367 | 0.4695 | 0.5871 | 0.516 | 0.9539 | 0.4002 | 0.1574 | 0.2059 | 0.2443 | 0.2335 | 0.5222 | 0.52 | 0.5089 | 0.9408 | 0.0125 | 0.0014 | 0.0043 | 0.0043 | 0.0498 | 0.03 | 1 | 0.05 | 1 | > 45 | 1 | < 0.01 | 1 | < 0.01 | 1 | < 0.3 | 1 | 580 | 615 | 532 | 551 | 707 | 83 | 101 |  |  | 530 | 5 | 150 | [9 empty] | 1.8 | 1.9 | 2 | 2.1 | 2.2 | 2.3 | -0.4 | 0 | 0.4 | 0.7 | 1 | 1.2 | 100 | 2.67 |  | 39/36 | 0.998 | 0.998 | 0.996 | 0.999 | 0.999 | 0.999 | 0.999 | 0.999 | 0.999 | 0.999 | 0.999 | 0.999 | 0.999 | 0.999 | 0.999 | 0.999 | 0.998 | 0.998 | 0.998 | 0.998 | 0.996 | 0.996 | 0.995 | 0.993 | 0.989 | 0.973 | 0.948 | 0.88 | 0.72 | 0.39 | 0.06 | 0 | 0 | 0 | 0 | 0 | 0 | 0 | 0.995 | 0.995 | 0.993 | 0.999 | 0.999 | 0.999 | 0.998 | 0.998 | 0.998 | 0.998 | 0.998 | 0.998 | 0.998 | 0.998 | 0.998 | 0.998 | 0.997 | 0.996 | 0.997 | 0.997 | 0.993 | 0.992 | 0.989 | 0.986 | 0.979 | 0.947 | 0.899 | 0.78 | 0.52 | 0.15 | 0 | 0 | 0 | 0 | 0 | 0 | 0 | 0 | F2 | S-TIM 2 | MA | DP | 16
E-F3 | 613-370 | 1.5959 | 1.5999 | 1.6027 | 1.6054 | 1.608 | 1.6088 | 1.6095 | 1.6128 | 1.6129 | 1.6169 | 1.6246 | 1.6256 | 1.6343 | 1.6428 | 1.6585 | 36.96 | 36.7 | 0.016583 | 0.01681 | 2.5363 |  | -1.061 | -2 | 2.1234 | -2 | 9.9012 | -4 | -5.9984 | -5 | 8.2354 | -6 | 0.4093 | 0.1602 | 0.1632 | 0.2942 | 0.2368 | 0.469 | 0.5849 | 0.5129 | 0.9473 | 0.4037 | 0.1581 | 0.2065 | 0.2447 | 0.2336 | 0.5217 | 0.518 | 0.5059 | 0.9345 | 0.0141 | 0.0017 | 0.0032 | 0.0032 | 0.046 | 0.03 | 1 | 0.03 | 1 | > 45 | 1 | < 0.01 | 1 | < 0.01 | 1 | < 0.3 | 1 | 580 | 625 | 541 | 555 | 720 | 77 | 94 |  |  | 540 | 5 | 150 | 79.7 | 32.4 | 0.233 | [6 empty] | 2.6 | 2.8 | 3 | 3.1 | 3.2 | 3.3 | 0.4 | 1 | 1.4 | 1.7 | 1.9 | 2.2 | 100 | 2.64 |  | 39/36 | 0.997 | 0.998 | 0.995 | 0.999 | 0.999 | 0.999 | 0.999 | 0.999 | 0.999 | 0.999 | 0.999 | 0.999 | 0.999 | 0.999 | 0.999 | 0.999 | 0.999 | 0.998 | 0.999 | 0.998 | 0.997 | 0.996 | 0.994 | 0.993 | 0.991 | 0.979 | 0.958 | 0.9 | 0.75 | 0.42 | 0.07 | 0 | 0 | 0 | 0 | 0 | 0 | 0 | 0.995 | 0.995 | 0.99 | 0.999 | 0.999 | 0.999 | 0.998 | 0.998 | 0.998 | 0.999 | 0.999 | 0.999 | 0.999 | 0.999 | 0.998 | 0.998 | 0.997 | 0.996 | 0.997 | 0.997 | 0.994 | 0.991 | 0.989 | 0.987 | 0.982 | 0.958 | 0.917 | 0.81 | 0.56 | 0.17 | 0.01 | 0 | 0 | 0 | 0 | 0 | 0 | 0 |  | S-TIM3 | B | RP | 26
E-F5 | 603-380 | 1.587 | 1.5909 | 1.5936 | 1.5961 | 1.5987 | 1.5995 | 1.6002 | 1.6033 | 1.6034 | 1.6072 | 1.6146 | 1.6156 | 1.6239 | 1.632 | 1.6468 | 38.01 | 37.74 | 0.015875 | 0.016088 | 2.5096 |  | -1.0863 | -2 | 1.9895 | -2 | 1.0137 | -3 | -6.2697 | -5 | 7.508 | -6 | 0.4135 | 0.1609 | 0.1635 | 0.2946 | 0.2369 | 0.4685 | 0.5827 | 0.5089 | 0.9341 | 0.4081 | 0.1588 | 0.207 | 0.2451 | 0.2338 | 0.5211 | 0.5161 | 0.5022 | 0.9217 | 0.0145 | 0.0015 | 0.0029 | 0.0029 | 0.0381 | 0.04 | 1 | 0.05 | 1 | > 45 | 1 | < 0.01 | 1 | < 0.01 | 1 | < 0.3 | 1 | 575 | 620 | 537 | 556 | 719 | 80 | 97 |  |  | 515 | 5 | 130 | 78.7 | 32 | 0.232 | [6 empty] | 2.2 | 2.4 | 2.5 | 2.7 | 2.8 | 2.9 | 0.1 | 0.5 | 1 | 1.3 | 1.6 | 1.9 | 100 | 2.63 |  | 39/36 | 0.997 | 0.997 | 0.995 | 0.999 | 0.999 | 0.999 | 0.999 | 0.999 | 0.999 | 0.999 | 0.999 | 0.999 | 0.999 | 0.999 | 0.999 | 0.999 | 0.999 | 0.998 | 0.999 | 0.999 | 0.997 | 0.996 | 0.995 | 0.994 | 0.991 | 0.98 | 0.961 | 0.91 | 0.78 | 0.47 | 0.1 | 0 | 0 | 0 | 0 | 0 | 0 | 0 | 0.994 | 0.994 | 0.99 | 0.998 | 0.998 | 0.998 | 0.998 | 0.998 | 0.998 | 0.998 | 0.999 | 0.999 | 0.999 | 0.999 | 0.999 | 0.999 | 0.997 | 0.997 | 0.998 | 0.998 | 0.994 | 0.992 | 0.99 | 0.988 | 0.982 | 0.96 | 0.923 | 0.83 | 0.6 | 0.22 | 0.01 | 0 | 0 | 0 | 0 | 0 | 0 | 0 | F5 | S-TIM 5 | B | RP | 26
E-F8 | 596-392 | 1.5798 | 1.5835 | 1.5861 | 1.5885 | 1.591 | 1.5917 | 1.5924 | 1.5954 | 1.5955 | 1.5991 | 1.6062 | 1.6071 | 1.615 | 1.6227 | 1.6367 | 39.22 | 38.95 | 0.015183 | 0.015383 | 2.4867 |  | -1.0188 | -2 | 1.9287 | -2 | 8.8554 | -4 | -5.0937 | -5 | 6.4257 | -6 | 0.4148 | 0.1614 | 0.164 | 0.2951 | 0.237 | 0.4678 | 0.5803 | 0.5052 | 0.9229 | 0.4094 | 0.1593 | 0.2076 | 0.2455 | 0.234 | 0.5205 | 0.514 | 0.4986 | 0.9109 | 0.0111 | 0.001 | 0.0028 | 0.0027 | 0.0339 | 0.03 | 1 | 0.03 | 1 | > 45 | 1 | < 0.01 | 1 | < 0.01 | 1 | < 0.3 | 1 | 580 | 630 |  |  |  | 82 | 97 |  |  | 540 | 5 | 140 | [9 empty] | 2.1 | 2.2 | 2.3 | 2.4 | 2.6 | 2.7 | -0.1 | 0.3 | 0.7 | 1.1 | 1.4 | 1.6 | 100 | 2.62 |  | 39/35 | 0.999 | 0.999 | 0.997 | 0.999 | 0.999 | 0.999 | 0.999 | 0.999 | 0.999 | 0.999 | 0.999 | 0.999 | 0.999 | 0.999 | 0.999 | 0.999 | 0.999 | 0.999 | 0.999 | 0.999 | 0.997 | 0.995 | 0.994 | 0.992 | 0.989 | 0.978 | 0.96 | 0.91 | 0.79 | 0.51 | 0.14 | 0 | 0 | 0 | 0 | 0 | 0 | 0 | 0.997 | 0.997 | 0.995 | 0.999 | 0.999 | 0.999 | 0.999 | 0.999 | 0.999 | 0.999 | 0.999 | 0.999 | 0.999 | 0.999 | 0.999 | 0.999 | 0.999 | 0.999 | 0.999 | 0.998 | 0.994 | 0.991 | 0.988 | 0.984 | 0.979 | 0.956 | 0.921 | 0.84 | 0.63 | 0.26 | 0.02 | 0 | 0 | 0 | 0 | 0 | 0 | 0 |  | S-TIM 8 | C | RP | 27
BAFD7 | 702-412 | 1.6841 | 1.6881 | 1.691 | 1.6937 | 1.6965 | 1.6973 | 1.698 | 1.7014 | 1.7015 | 1.7056 | 1.7136 | 1.7146 | 1.7234 | 1.7319 | 1.7472 | 41.15 | 40.86 | 0.017049 | 0.01727 | 2.8217 |  | -9.7265 | -3 | 2.4346 | -2 | 7.8406 | -4 | -2.2431 | -5 | 4.6726 | -6 | 0.4048 | 0.1605 | 0.1637 | 0.2953 | 0.2372 | 0.4675 | 0.5769 | 0.4983 | 0.8975 | 0.3996 | 0.1584 | 0.2074 | 0.2457 | 0.2342 | 0.5201 | 0.5109 | 0.4919 | 0.886 | -0.0092 | -0.0026 | 0.0036 | 0.0027 | 0.0187 | 0.02 | 1 | 0.09 | 1 | > 70 | 1 | < 0.01 | 1 | < 0.01 | 1 | < 0.3 | 1 | 590 | 655 | 575 | 594 | 712 | 68 | 82 |  |  | 595 | 6 | 140 | 96.8 | 38 | 0.276 | [6 empty] | 4.6 | 4.7 | 4.8 | 5 | 5 | 5.1 | 2.3 | 2.7 | 3.1 | 3.4 | 3.7 | 4 | 2.25 | 3.65 |  | 40/35 | 0.999 | 0.998 | 0.999 | 0.999 | 0.999 | 0.999 | 0.999 | 0.999 | 0.999 | 0.999 | 0.999 | 0.999 | 0.999 | 0.999 | 0.999 | 0.999 | 0.999 | 0.998 | 0.998 | 0.998 | 0.995 | 0.993 | 0.988 | 0.987 | 0.982 | 0.96 | 0.93 | 0.88 | 0.76 | 0.51 | 0.16 | 0.07 | 0 | 0 | 0 | 0 | 0 | 0 | 0.997 | 0.996 | 0.998 | 0.999 | 0.999 | 0.999 | 0.999 | 0.999 | 0.999 | 0.999 | 0.999 | 0.999 | 0.999 | 0.999 | 0.999 | 0.999 | 0.997 | 0.996 | 0.996 | 0.996 | 0.99 | 0.987 | 0.977 | 0.974 | 0.964 | 0.921 | 0.87 | 0.77 | 0.58 | 0.26 | 0.03 | 0.01 | 0 | 0 | 0 | 0 | 0 | 0 |  | S-BAH27 | B | RP | 38
BAFD8 | 723-380 | 1.7041 | 1.7085 | 1.7117 | 1.7147 | 1.7178 | 1.7187 | 1.7195 | 1.7232 | 1.7234 | 1.7279 | 1.7369 | 1.738 | 1.7479 | 1.7576 | 1.7753 | 37.99 | 37.72 | 0.019041 | 0.019297 | 2.8863 |  | -9.8027 | -3 | 2.7654 | -2 | 8.9006 | -4 | -3.6309 | -5 | 7.6181 | -6 | 0.398 | 0.1593 | 0.1628 | 0.2944 | 0.2371 | 0.4685 | 0.5819 | 0.5072 | 0.9281 | 0.3927 | 0.1571 | 0.2062 | 0.2449 | 0.2339 | 0.5212 | 0.5153 | 0.5005 | 0.9157 | -0.0033 | -0.0009 | 0.0023 | 0.002 | 0.0303 | 0.02 | 1 | 0.13 | 1 | > 70 | 1 | < 0.01 | 1 | < 0.01 | 1 | < 0.3 | 1 | 605 | 655 | 590 | 610 | 729 | 72 | 81 | 1.01 | 0.565 | 610 | 6 | 130 | 105.5 | 42.2 | 0.251 | [6 empty] | 4.1 | 4.2 | 4.3 | 4.5 | 4.7 |  | 1.8 | 2.2 | 2.6 | 3 | 3.4 |  | 1.97 | 3.62 |  | 41/36 | 0.998 | 0.997 | 0.998 | 0.999 | 0.999 | 0.999 | 0.999 | 0.999 | 0.999 | 0.999 | 0.999 | 0.999 | 0.999 | 0.999 | 0.999 | 0.999 | 0.999 | 0.999 | 0.999 | 0.999 | 0.997 | 0.994 | 0.991 | 0.985 | 0.971 | 0.92 | 0.87 | 0.75 | 0.54 | 0.24 | 0 | 0 | 0 | 0 | 0 | 0 | 0 | 0 | 0.996 | 0.995 | 0.997 | 0.999 | 0.999 | 0.999 | 0.999 | 0.998 | 0.999 | 0.999 | 0.998 | 0.999 | 0.999 | 0.999 | 0.999 | 0.999 | 0.999 | 0.999 | 0.999 | 0.999 | 0.994 | 0.988 | 0.983 | 0.971 | 0.941 | 0.85 | 0.75 | 0.57 | 0.3 | 0.06 | 0 | 0 | 0 | 0 | 0 | 0 | 0 | 0 | (BASF51) | S-BAH28 | A | RP | 38
BAFD15 | 702-402 | 1.6838 | 1.6881 | 1.6911 | 1.6939 | 1.6968 | 1.6976 | 1.6984 | 1.7019 | 1.702 | 1.7061 | 1.7143 | 1.7153 | 1.7243 | 1.733 | 1.7484 | 40.2 | 39.93 | 0.017465 | 0.017683 | 2.8205 |  | -1.079 | -2 | 2.6216 | -2 | 3.4059 | -4 | 4.6765 | -5 | 6.603 | -7 | 0.4156 | 0.1627 | 0.1651 | 0.2964 | 0.2373 | 0.4664 | 0.5744 | 0.4947 | 0.8846 | 0.4105 | 0.1607 | 0.2091 | 0.2466 | 0.2343 | 0.519 | 0.5089 | 0.4886 | 0.8737 | 0.0097 | 0.0021 | -0.0021 | -0.0015 | -0.0062 | 0.02 | 1 | 0.03 | 1 | > 70 | 1 | < 0.01 | 1 | < 0.01 | 1 | < 0.3 | 1 | 535 | 585 | 519 | 540 | 660 | 80 | 98 |  |  | 670 | 7 | 110 | 110.4 | 43.6 | 0.264 | [6 empty] | 4.3 | 4.2 | 4.2 | 4.2 | 4.2 | 4.3 | 2.1 | 2.3 | 2.5 | 2.7 | 2.9 | 3.2 | 2.26 | 2.99 |  | 39/34 | 0.997 | 0.997 | 0.998 | 0.999 | 0.998 | 0.999 | 0.998 | 0.998 | 0.998 | 0.998 | 0.998 | 0.998 | 0.998 | 0.998 | 0.998 | 0.998 | 0.997 | 0.997 | 0.998 | 0.998 | 0.995 | 0.992 | 0.989 | 0.987 | 0.984 | 0.979 | 0.97 | 0.949 | 0.91 | 0.76 | 0.43 | 0.05 | 0 | 0 | 0 | 0 | 0 | 0 | 0.995 | 0.995 | 0.995 | 0.997 | 0.997 | 0.997 | 0.997 | 0.997 | 0.996 | 0.996 | 0.996 | 0.997 | 0.997 | 0.997 | 0.997 | 0.996 | 0.995 | 0.994 | 0.996 | 0.996 | 0.99 | 0.984 | 0.978 | 0.974 | 0.968 | 0.958 | 0.942 | 0.901 | 0.82 | 0.58 | 0.18 | 0 | 0 | 0 | 0 | 0 | 0 | 0 |  |  | C | RP | 45
E-FD1 | 717-295 | 1.6935 | 1.6989 | 1.7027 | 1.7065 | 1.7103 | 1.7114 | 1.7125 | 1.7171 | 1.7174 | 1.7231 | 1.7346 | 1.7361 | 1.7493 | 1.7624 | 1.7874 | 29.5 | 29.27 | 0.024318 | 0.024707 | 2.8508 |  | -1.3235 | -2 | 2.9415 | -2 | 2.5543 | -3 | -2.1232 | -4 | 2.2262 | -5 | 0.3787 | 0.1532 | 0.158 | 0.2893 | 0.2362 | 0.4745 | 0.6033 | 0.5396 | 1.0247 | 0.3728 | 0.1508 | 0.1999 | 0.2404 | 0.2324 | 0.5272 | 0.5337 | 0.5311 | 1.0086 | 0.0062 | -0.0014 | 0.0095 | 0.0082 | 0.0842 | 0.03 | 1 | 0.03 | 1 | > 45 | 1 | < 0.01 | 1 | < 0.01 | 1 | 0.4 | 2 | 590 | 630 | 552 | 563 | 707 | 92 | 110 |  |  | 535 | 5 | 170 | 87.1 | 34.6 | 0.258 | [6 empty] | 0.9 | 1 | 1.1 | 1.3 | 1.5 | 1.7 | -1.4 | -1 | -0.6 | -0.2 | 0.2 | 0.5 | 100 | 3.08 |  | 42/36 | 0.996 | 0.996 | 0.997 | 0.999 | 0.999 | 0.999 | 0.999 | 0.999 | 0.999 | 0.999 | 0.999 | 0.999 | 0.998 | 0.999 | 0.999 | 0.999 | 0.998 | 0.997 | 0.998 | 0.997 | 0.993 | 0.99 | 0.986 | 0.982 | 0.968 | 0.93 | 0.88 | 0.75 | 0.49 | 0.16 | 0 | 0 | 0 | 0 | 0 | 0 | 0 | 0 | 0.992 | 0.993 | 0.994 | 0.998 | 0.998 | 0.998 | 0.998 | 0.998 | 0.998 | 0.998 | 0.997 | 0.998 | 0.997 | 0.997 | 0.998 | 0.998 | 0.996 | 0.994 | 0.996 | 0.995 | 0.986 | 0.98 | 0.973 | 0.964 | 0.938 | 0.86 | 0.77 | 0.57 | 0.24 | 0.03 | 0 | 0 | 0 | 0 | 0 | 0 | 0 | 0 | N-SF1 | S-TIH1 | A | RP | 33
E-FD2 | 648-338 | 1.6285 | 1.6329 | 1.636 | 1.639 | 1.6421 | 1.643 | 1.6438 | 1.6475 | 1.6477 | 1.6522 | 1.6612 | 1.6624 | 1.6726 | 1.6826 | 1.7012 | 33.84 | 33.58 | 0.01914 | 0.019421 | 2.64 |  | -1.1646 | -2 | 2.3062 | -2 | 1.7348 | -3 | -1.3986 | -4 | 1.3917 | -5 | 0.3944 | 0.1567 | 0.1606 | 0.292 | 0.2366 | 0.4715 | 0.5923 | 0.5228 | 0.9754 | 0.3887 | 0.1545 | 0.2033 | 0.2427 | 0.2331 | 0.5241 | 0.5242 | 0.5153 | 0.9613 | 0.0077 | -0.0006 | 0.0057 | 0.0049 | 0.0565 | 0.03 | 1 | 0.05 | 1 | > 45 | 1 | < 0.01 | 1 | < 0.01 | 1 | < 0.3 | 1 | 580 | 615 | 534 | 553 | 715 | 88 | 105 |  |  | 525 | 5 | 160 | [9 empty] | 1.1 | 1.2 | 1.3 | 1.4 | 1.5 | 1.5 | -1.1 | -0.6 | -0.3 | 0 | 0.2 | 0.4 | 100 | 2.77 |  | 40/36 | 0.998 | 0.998 | 0.998 | 0.999 | 0.999 | 0.999 | 0.999 | 0.999 | 0.999 | 0.999 | 0.999 | 0.999 | 0.999 | 0.999 | 0.999 | 0.999 | 0.998 | 0.998 | 0.998 | 0.998 | 0.996 | 0.994 | 0.993 | 0.991 | 0.987 | 0.968 | 0.94 | 0.85 | 0.65 | 0.3 | 0.03 | 0 | 0 | 0 | 0 | 0 | 0 | 0 | 0.995 | 0.996 | 0.996 | 0.999 | 0.999 | 0.999 | 0.999 | 0.999 | 0.999 | 0.998 | 0.998 | 0.998 | 0.998 | 0.998 | 0.998 | 0.998 | 0.997 | 0.996 | 0.997 | 0.996 | 0.992 | 0.989 | 0.986 | 0.983 | 0.974 | 0.936 | 0.88 | 0.73 | 0.42 | 0.09 | 0 | 0 | 0 | 0 | 0 | 0 | 0 | 0 | SF2 | S-TIM22 | A | RP | 28
E-FD4 | 755-275 | 1.7286 | 1.7345 | 1.7388 | 1.743 | 1.7473 | 1.7485 | 1.7497 | 1.755 | 1.7552 | 1.7617 | 1.7747 | 1.7764 | 1.7914 | 1.8065 |  | 27.53 | 27.31 | 0.027432 | 0.027888 | 2.9673 |  | -1.399 | -2 | 3.3457 | -2 | 3.0718 | -3 | -2.6682 | -4 | 2.895 | -5 | 0.3717 | 0.1517 | 0.1569 | 0.2882 | 0.236 | 0.4758 | 0.609 | 0.5489 |  | 0.3656 | 0.1492 | 0.1985 | 0.2394 | 0.2321 | 0.5285 | 0.5385 | 0.5399 |  | 0.0058 | -0.0116 | 0.0117 | 0.0103 |  | 0.03 | 1 | 0.04 | 1 | > 45 | 1 | < 0.01 | 1 | < 0.01 | 1 | < 0.3 | 1 | 605 | 650 | 571 | 583 | 725 | 87 | 104 |  |  | 550 | 6 | 160 | 90.8 | 36.2 | 0.256 | [6 empty] | 1.3 | 1.4 | 1.5 | 1.6 | 1.8 | 1.9 | -1.1 | -0.6 | -0.2 | 0.1 | 0.4 | 0.7 | 100 | 3.23 |  | 43/37 | 0.998 | 0.998 | 0.998 | 0.999 | 0.999 | 0.999 | 0.999 | 0.999 | 0.999 | 0.999 | 0.999 | 0.999 | 0.999 | 0.999 | 0.999 | 0.998 | 0.998 | 0.997 | 0.998 | 0.997 | 0.992 | 0.988 | 0.985 | 0.978 | 0.96 | 0.91 | 0.83 | 0.68 | 0.38 | 0.09 | 0 | 0 | 0 | 0 | 0 | 0 | 0 | 0 | 0.996 | 0.996 | 0.996 | 0.999 | 0.999 | 0.999 | 0.998 | 0.998 | 0.998 | 0.998 | 0.998 | 0.998 | 0.998 | 0.998 | 0.998 | 0.997 | 0.996 | 0.994 | 0.995 | 0.994 | 0.984 | 0.977 | 0.97 | 0.957 | 0.93 | 0.82 | 0.7 | 0.46 | 0.15 | 0.01 | 0 | 0 | 0 | 0 | 0 | 0 | 0 | 0 | SF4 | S-TIH 4 | A | RP | 45
E-FD5 | 673-322 | 1.6519 | 1.6566 | 1.66 | 1.6633 | 1.6666 | 1.6676 | 1.6685 | 1.6725 | 1.6727 | 1.6776 | 1.6875 | 1.6888 | 1.7 | 1.711 | 1.7318 | 32.17 | 31.92 | 0.02091 | 0.021227 | 2.7136 |  | -1.142 | -2 | 2.6134 | -2 | 1.7576 | -3 | -1.3308 | -4 | 1.5203 | -5 | 0.3876 | 0.1556 | 0.1599 | 0.2912 | 0.2364 | 0.4724 | 0.5962 | 0.529 | 0.9934 | 0.3818 | 0.1532 | 0.2023 | 0.242 | 0.2329 | 0.5251 | 0.5276 | 0.5211 | 0.9786 | 0.0068 | -0.0004 | 0.0066 | 0.0059 | 0.0659 | 0.02 | 1 | 0.05 | 1 | > 45 | 1 | < 0.01 | 1 | < 0.01 | 1 | < 0.3 | 1 | 600 | 640 | 539 | 556 | 697 | 89 | 110 |  |  | 520 | 5 | 170 | 82.2 | 32.9 | 0.251 | [6 empty] | 1.2 | 1.2 | 1.3 | 1.3 | 1.4 | 1.5 | -1.1 | -0.7 | -0.4 | -0.1 | 0.1 | 0.3 | 100 | 2.9 |  | 40/36 | 0.997 | 0.997 | 0.997 | 0.999 | 0.999 | 0.998 | 0.998 | 0.998 | 0.998 | 0.998 | 0.997 | 0.997 | 0.998 | 0.998 | 0.999 | 0.999 | 0.998 | 0.998 | 0.998 | 0.998 | 0.997 | 0.996 | 0.993 | 0.992 | 0.986 | 0.961 | 0.92 | 0.82 | 0.58 | 0.22 | 0.03 | 0 | 0 | 0 | 0 | 0 | 0 | 0 | 0.994 | 0.993 | 0.995 | 0.998 | 0.997 | 0.996 | 0.996 | 0.996 | 0.996 | 0.996 | 0.995 | 0.994 | 0.996 | 0.997 | 0.997 | 0.997 | 0.996 | 0.996 | 0.997 | 0.996 | 0.994 | 0.991 | 0.986 | 0.984 | 0.972 | 0.924 | 0.85 | 0.67 | 0.34 | 0.05 | 0 | 0 | 0 | 0 | 0 | 0 | 0 | 0 | N-SF5 | S-TIM25 | A | RP | 29
E-FD7 | 640-346 | 1.6212 | 1.6254 | 1.6285 | 1.6314 | 1.6344 | 1.6352 | 1.636 | 1.6396 | 1.6398 | 1.6442 | 1.6529 | 1.654 | 1.6639 | 1.6735 | 1.6915 | 34.57 | 34.31 | 0.018508 | 0.018777 | 2.6166 |  | -1.1428 | -2 | 2.2534 | -2 | 1.5513 | -3 | -1.177 | -4 | 1.2402 | -5 | 0.3972 | 0.1573 | 0.161 | 0.2922 | 0.2366 | 0.4712 | 0.5915 | 0.5219 | 0.9724 | 0.3915 | 0.155 | 0.2038 | 0.2429 | 0.2332 | 0.5239 | 0.5236 | 0.5145 | 0.9584 | 0.008 | -0.0005 | 0.0063 | 0.0055 | 0.059 | 0.02 | 1 | 0.04 | 1 | > 45 | 1 | < 0.01 | 1 | < 0.01 | 1 | < 0.3 | 1 | 570 | 620 | 529 | 545 | 703 | 87 | 107 |  |  | 540 | 5 | 150 | 79.1 | 31.8 | 0.245 | [6 empty] | 1.3 | 1.4 | 1.6 | 1.6 | 1.7 | 1.7 | -0.9 | -0.4 | -0.1 | 0.2 | 0.4 | 0.6 | 100 | 2.75 |  | 39/36 | 0.997 | 0.998 | 0.997 | 0.999 | 0.999 | 0.999 | 0.999 | 0.999 | 0.999 | 0.999 | 0.999 | 0.999 | 0.999 | 0.999 | 0.999 | 0.999 | 0.999 | 0.998 | 0.998 | 0.998 | 0.996 | 0.996 | 0.994 | 0.992 | 0.987 | 0.967 | 0.939 | 0.86 | 0.64 | 0.3 | 0.03 | 0 | 0 | 0 | 0 | 0 | 0 | 0 | 0.994 | 0.995 | 0.995 | 0.999 | 0.999 | 0.999 | 0.998 | 0.998 | 0.998 | 0.998 | 0.998 | 0.998 | 0.998 | 0.998 | 0.998 | 0.998 | 0.998 | 0.997 | 0.997 | 0.997 | 0.993 | 0.992 | 0.989 | 0.984 | 0.974 | 0.935 | 0.882 | 0.73 | 0.41 | 0.09 | 0 | 0 | 0 | 0 | 0 | 0 | 0 | 0 |  | S-TIM27 | C | RP | 33
E-FD8 | 689-312 | 1.6671 | 1.672 | 1.6756 | 1.679 | 1.6825 | 1.6835 | 1.6845 | 1.6887 | 1.6889 | 1.6942 | 1.7046 | 1.706 | 1.7179 | 1.7296 | 1.7518 | 31.16 | 30.92 | 0.022109 | 0.02245 | 2.7618 |  | -1.1254 | -2 | 2.8222 | -2 | 1.754 | -3 | -1.2127 | -4 | 1.5522 | -5 | 0.3832 | 0.1547 | 0.1593 | 0.2906 | 0.2363 | 0.4731 | 0.5989 | 0.5329 | 1.0034 | 0.3774 | 0.1524 | 0.2015 | 0.2415 | 0.2327 | 0.5258 | 0.5299 | 0.5248 | 0.9882 | 0.0057 | -0.0007 | 0.0076 | 0.0068 | 0.0708 | 0.03 | 1 | 0.05 | 1 | > 45 | 1 | < 0.01 | 1 | < 0.01 | 1 | < 0.3 | 1 | 570 | 615 | 530 | 545 | 690 | 93 | 113 |  |  | 530 | 5 | 170 | 83.5 | 33.2 | 0.256 | [6 empty] | 0.5 | 0.6 | 0.7 | 0.9 | 1 | 1.2 | -1.8 | -1.3 | -0.9 | -0.6 | -0.3 | 0 | 100 | 2.97 |  | 41/36 | 0.998 | 0.998 | 0.998 | 0.998 | 0.998 | 0.998 | 0.998 | 0.998 | 0.998 | 0.998 | 0.998 | 0.998 | 0.998 | 0.998 | 0.998 | 0.998 | 0.998 | 0.997 | 0.998 | 0.997 | 0.993 | 0.991 | 0.988 | 0.983 | 0.972 | 0.94 | 0.89 | 0.78 | 0.54 | 0.2 | 0.02 | 0 | 0 | 0 | 0 | 0 | 0 | 0 | 0.995 | 0.996 | 0.996 | 0.998 | 0.999 | 0.998 | 0.998 | 0.999 | 0.998 | 0.999 | 0.998 | 0.997 | 0.997 | 0.997 | 0.997 | 0.997 | 0.995 | 0.994 | 0.995 | 0.995 | 0.986 | 0.981 | 0.976 | 0.967 | 0.945 | 0.88 | 0.79 | 0.6 | 0.29 | 0.04 | 0 | 0 | 0 | 0 | 0 | 0 | 0 | 0 | N-SF8 | S-TIM28 | B | RP | 40
E-FD10 | 728-283 | 1.7032 | 1.7087 | 1.7128 | 1.7168 | 1.7208 | 1.722 | 1.7231 | 1.728 | 1.7283 | 1.7343 | 1.7465 | 1.7481 | 1.7621 | 1.7761 |  | 28.32 | 28.1 | 0.025715 | 0.026133 | 2.8815 |  | -1.3228 | -2 | 3.1456 | -2 | 2.6852 | -3 | -2.2578 | -4 | 2.4693 | -5 | 0.3753 | 0.1526 | 0.1576 | 0.2889 | 0.236 | 0.475 | 0.6058 | 0.5437 |  | 0.3693 | 0.1502 | 0.1994 | 0.24 | 0.2323 | 0.5277 | 0.5358 | 0.535 |  | 0.0073 | -0.001 | 0.0096 | 0.0085 |  | 0.03 | 1 | 0.03 | 1 | > 45 | 1 | < 0.01 | 1 | < 0.01 | 1 | < 0.3 | 1 | 590 | 630 | 552 | 565 | 708 | 90 | 113 |  |  | 545 | 5 | 150 | 87.7 | 34.9 | 0.256 | [6 empty] | 1 | 1.1 | 1.2 | 1.3 | 1.5 | 1.6 | -1.3 | -0.9 | -0.5 | -0.2 | 0.2 | 0.5 | 100 | 3.07 |  | 42/37 | 0.998 | 0.998 | 0.997 | 0.999 | 0.999 | 0.999 | 0.999 | 0.999 | 0.999 | 0.999 | 0.999 | 0.999 | 0.999 | 0.999 | 0.999 | 0.999 | 0.998 | 0.996 | 0.997 | 0.996 | 0.992 | 0.99 | 0.986 | 0.981 | 0.965 | 0.92 | 0.86 | 0.72 | 0.44 | 0.12 | 0 | 0 | 0 | 0 | 0 | 0 | 0 | 0 | 0.995 | 0.995 | 0.994 | 0.999 | 0.999 | 0.999 | 0.999 | 0.999 | 0.999 | 0.999 | 0.999 | 0.999 | 0.998 | 0.998 | 0.998 | 0.998 | 0.995 | 0.993 | 0.994 | 0.993 | 0.984 | 0.98 | 0.972 | 0.962 | 0.931 | 0.84 | 0.73 | 0.51 | 0.19 | 0.01 | 0 | 0 | 0 | 0 | 0 | 0 | 0 | 0 | N-SF10 | S-TIH10 | A | RP | 41
E-FD13 | 741-278 | 1.7148 | 1.7206 | 1.7248 | 1.7289 | 1.7331 | 1.7343 | 1.7354 | 1.7405 | 1.7408 | 1.7471 | 1.7598 | 1.7614 | 1.776 | 1.7906 |  | 27.76 | 27.54 | 0.026685 | 0.027125 | 2.9206 |  | -1.3682 | -2 | 3.2568 | -2 | 2.8726 | -3 | -2.4277 | -4 | 2.6615 | -5 | 0.3734 | 0.1521 | 0.1572 | 0.2885 | 0.236 | 0.4755 | 0.6076 | 0.5466 |  | 0.3673 | 0.1496 | 0.1989 | 0.2396 | 0.2322 | 0.5282 | 0.5374 | 0.5377 |  | 0.0071 | -0.0012 | 0.0106 | 0.0093 |  | 0.03 | 1 | 0.04 | 1 | > 45 | 1 | < 0.01 | 1 | < 0.01 | 1 | < 0.3 | 1 | 595 | 630 | 571 | 582 | 720 | 91 | 110 |  |  | 510 | 5 | 180 | [9 empty] | 1 | 1.1 | 1.2 | 1.3 | 1.3 | 1.4 | -1.3 | -0.9 | -0.5 | -0.2 | 0 | 0.3 | 100 | 3.11 |  | 42/37 | 0.999 | 0.999 | 0.999 | 0.999 | 0.999 | 0.999 | 0.999 | 0.999 | 0.999 | 0.999 | 0.999 | 0.999 | 0.999 | 0.999 | 0.999 | 0.998 | 0.997 | 0.996 | 0.997 | 0.997 | 0.993 | 0.991 | 0.986 | 0.979 | 0.962 | 0.9 | 0.83 | 0.68 | 0.4 | 0.1 | 0 | 0 | 0 | 0 | 0 | 0 | 0 | 0 | 0.997 | 0.997 | 0.998 | 0.999 | 0.999 | 0.999 | 0.999 | 0.999 | 0.999 | 0.999 | 0.999 | 0.999 | 0.999 | 0.998 | 0.998 | 0.996 | 0.995 | 0.993 | 0.994 | 0.993 | 0.986 | 0.981 | 0.972 | 0.959 | 0.925 | 0.81 | 0.69 | 0.46 | 0.16 | 0.01 | 0 | 0 | 0 | 0 | 0 | 0 | 0 | 0 |  | S-TIH13 | B | RP | 42
E-FD15 | 699-301 | 1.6761 | 1.6812 | 1.6849 | 1.6885 | 1.6922 | 1.6933 | 1.6943 | 1.6987 | 1.6989 | 1.7044 | 1.7155 | 1.7169 | 1.7295 | 1.742 | 1.7659 | 30.05 | 29.81 | 0.023259 | 0.023628 | 2.792 |  | -1.2311 | -2 | 2.8803 | -2 | 2.143 | -3 | -1.6932 | -4 | 1.9742 | -5 | 0.3811 | 0.1539 | 0.1586 | 0.2897 | 0.2362 | 0.4741 | 0.6028 | 0.5394 | 1.0251 | 0.3751 | 0.1515 | 0.2006 | 0.2407 | 0.2325 | 0.5267 | 0.5333 | 0.531 | 1.009 | 0.0072 | -0.0008 | 0.0098 | 0.0086 | 0.0892 | 0.02 | 1 | 0.04 | 1 | > 45 | 1 | < 0.01 | 1 | < 0.01 | 1 | < 0.3 | 1 | 590 | 630 | 546 | 561 | 712 | 87 | 106 |  |  | 545 | 5 | 140 | 85.2 | 34.1 | 0.25 | [6 empty] | 1.5 | 1.5 | 1.6 | 1.8 | 1.9 | 2.1 | -0.8 | -0.4 | 0 | 0.3 | 0.7 | 1 | 100 | 2.95 |  | 41/36 | 0.997 | 0.997 | 0.998 | 0.999 | 0.999 | 0.999 | 0.999 | 0.999 | 0.999 | 0.999 | 0.999 | 0.999 | 0.999 | 0.999 | 0.999 | 0.998 | 0.998 | 0.997 | 0.998 | 0.998 | 0.995 | 0.993 | 0.991 | 0.988 | 0.98 | 0.95 | 0.9 | 0.77 | 0.49 | 0.15 | 0 | 0 | 0 | 0 | 0 | 0 | 0 | 0 | 0.997 | 0.996 | 0.996 | 0.998 | 0.999 | 0.999 | 0.998 | 0.998 | 0.998 | 0.998 | 0.998 | 0.998 | 0.998 | 0.998 | 0.998 | 0.997 | 0.995 | 0.994 | 0.996 | 0.995 | 0.99 | 0.986 | 0.982 | 0.976 | 0.961 | 0.9 | 0.81 | 0.6 | 0.24 | 0.02 | 0 | 0 | 0 | 0 | 0 | 0 | 0 | 0 | N-SF15 | S-TIM35 | B | RP | 43
FD60 | 805-255 | 1.775 | 1.7815 | 1.7864 | 1.7912 | 1.7961 | 1.7975 | 1.7989 | 1.8049 | 1.8052 | 1.8126 | 1.8277 | 1.8297 | 1.8472 | 1.8648 |  | 25.46 | 25.25 | 0.03163 | 0.03218 | 3.1171 |  | -1.1616 | -2 | 4.4865 | -2 | 1.6588 | -3 | 2.5717 | -5 | 1.4758 | -5 | 0.3629 | 0.1502 | 0.1558 | 0.2868 | 0.2355 | 0.4776 | 0.6156 | 0.5561 |  | 0.3567 | 0.1477 | 0.1969 | 0.2381 | 0.2315 | 0.5304 | 0.5442 | 0.5466 |  | 0.0041 | -0.0017 | 0.015 | 0.0132 |  | 0.02 | 1 | 0.05 | 1 | > 70 | 1 | < 0.01 | 1 | < 0.01 | 1 | < 0.3 | 1 | 595 | 635 | 585 | 593 | 680 | 93 | 108 | 1.1 | 0.636 | 550 | 6 | 180 | 91.7 | 36.1 | 0.269 | 81 | 13 |  |  |  |  | 0 | 0.1 | 0.3 | 0.5 | 0.6 | 0.8 | -2.4 | -1.9 | -1.5 | -1.1 | -0.8 | -0.5 | 2.64 | 3.36 |  | 44/37 | 0.999 | 0.998 | 0.999 | 0.999 | 0.999 | 0.999 | 0.999 | 0.999 | 0.999 | 0.999 | 0.999 | 0.999 | 0.999 | 0.999 | 0.999 | 0.998 | 0.995 | 0.991 | 0.992 | 0.993 | 0.988 | 0.984 | 0.98 | 0.971 | 0.95 | 0.91 | 0.84 | 0.71 | 0.4 | 0 | 0 | 0 | 0 | 0 | 0 | 0 | 0 | 0 | 0.997 | 0.996 | 0.998 | 0.998 | 0.998 | 0.998 | 0.997 | 0.997 | 0.997 | 0.997 | 0.998 | 0.998 | 0.999 | 0.998 | 0.997 | 0.995 | 0.991 | 0.983 | 0.984 | 0.987 | 0.976 | 0.969 | 0.96 | 0.942 | 0.91 | 0.82 | 0.71 | 0.5 | 0.16 | 0 | 0 | 0 | 0 | 0 | 0 | 0 | 0 | 0 | N-SF6) | S-TIH6 | MA | DP | 43
FD110 | 785-257 | 1.7555 | 1.7619 | 1.7667 | 1.7712 | 1.776 | 1.7773 | 1.7786 | 1.7845 | 1.7847 | 1.7919 | 1.8065 | 1.8084 | 1.8253 | 1.8422 |  | 25.72 | 25.51 | 0.03051 | 0.031042 | 3.0534 |  | -1.2752 | -2 | 4.0609 | -2 | 2.2706 | -3 | -7.8087 | -5 | 1.9874 | -5 | 0.364 | 0.1501 | 0.1556 | 0.2867 | 0.2356 | 0.4778 | 0.6157 | 0.5567 |  | 0.3578 | 0.1475 | 0.1967 | 0.238 | 0.2315 | 0.5305 | 0.5442 | 0.5471 |  | 0.0036 | -0.0023 | 0.0159 | 0.0138 |  | 0.02 | 1 | 0.04 | 1 |  | 1 |  | 1 |  | 1 |  | 1 | 590 | 620 |  |  |  | 91 | 105 |  |  | 545 | 5 | 190 | 90.9 | 36 | 0.265 | [6 empty] | 0.5 | 0.6 | 0.7 | 0.8 | 0.9 | 1 | -1.9 | -1.5 | -1.1 | -0.8 | -0.5 | -0.2 | 100 | 3.25 |  | 44/38 | 0.997 | 0.997 | 0.998 | 0.999 | 0.999 | 0.999 | 0.999 | 0.999 | 0.999 | 0.999 | 0.999 | 0.999 | 0.999 | 0.999 | 0.998 | 0.998 | 0.996 | 0.995 | 0.995 | 0.996 | 0.991 | 0.988 | 0.984 | 0.979 | 0.97 | 0.93 | 0.88 | 0.74 | 0.41 | 0.04 | 0 | 0 | 0 | 0 | 0 | 0 | 0 | 0 | 0.994 | 0.994 | 0.996 | 0.999 | 0.999 | 0.999 | 0.998 | 0.998 | 0.998 | 0.998 | 0.999 | 0.999 | 0.999 | 0.997 | 0.997 | 0.995 | 0.993 | 0.99 | 0.991 | 0.992 | 0.982 | 0.976 | 0.969 | 0.958 | 0.94 | 0.86 | 0.77 | 0.55 | 0.17 | 0 | 0 | 0 | 0 | 0 | 0 | 0 | 0 | 0 | SF11 | S-TIH11 | A | RP | 47
FD140 | 762-266 | 1.7342 | 1.7403 | 1.7448 | 1.7491 | 1.7536 | 1.7549 | 1.7561 | 1.7616 | 1.7618 | 1.7686 | 1.7822 | 1.784 | 1.7997 | 1.8155 |  | 26.61 | 26.39 | 0.028631 | 0.029119 | 2.9851 |  | -1.4238 | -2 | 3.5496 | -2 | 2.8458 | -3 | -1.9007 | -4 | 2.4309 | -5 | 0.3692 | 0.1509 | 0.1562 | 0.2873 | 0.2357 | 0.4769 | 0.6122 | 0.5519 |  | 0.363 | 0.1483 | 0.1975 | 0.2386 | 0.2318 | 0.5296 | 0.5412 | 0.5426 |  | 0.006 | -0.0021 | 0.0137 | 0.0118 |  | 0.02 | 1 | 0.01 | 1 |  | 1 |  | 1 |  | 1 |  | 1 | 615 | 655 |  |  |  | 84 | 101 |  |  | 585 | 6 | 160 | 90.8 | 36.2 | 0.256 | [6 empty] | 1.7 | 1.7 | 1.9 | 2 | 2.2 | 2.4 | -0.7 | -0.3 | 0.1 | 0.5 | 0.8 | 1.2 | 100 | 3.25 |  | 43/37 | 0.997 | 0.997 | 0.997 | 0.999 | 0.999 | 0.998 | 0.998 | 0.998 | 0.998 | 0.998 | 0.998 | 0.998 | 0.998 | 0.998 | 0.998 | 0.996 | 0.996 | 0.995 | 0.996 | 0.996 | 0.988 | 0.985 | 0.982 | 0.975 | 0.97 | 0.93 | 0.87 | 0.69 | 0.32 | 0 | 0 | 0 | 0 | 0 | 0 | 0 | 0 | 0 | 0.995 | 0.995 | 0.995 | 0.998 | 0.998 | 0.996 | 0.996 | 0.996 | 0.996 | 0.996 | 0.996 | 0.996 | 0.995 | 0.995 | 0.995 | 0.994 | 0.993 | 0.99 | 0.991 | 0.991 | 0.977 | 0.969 | 0.963 | 0.952 | 0.93 | 0.86 | 0.75 | 0.48 | 0.11 | 0 | 0 | 0 | 0 | 0 | 0 | 0 | 0 | 0 | SF14 | S-TIH14 | A | RP | 52
E-FDS1 | 923-209 | 1.8819 | 1.8906 | 1.8972 | 1.9037 | 1.9104 | 1.9123 | 1.9141 | 1.9225 | 1.9229 | 1.9332 | 1.9546 | 1.9574 | 1.9828 | 2.0092 |  | 20.88 | 20.71 | 0.044198 | 0.045071 | 3.5045 |  | -2.0334 | -2 | 5.3803 | -2 | 6.2874 | -3 | -5.6922 | -4 | 7.3559 | -5 | 0.3482 | 0.1453 | 0.1519 | 0.2824 | 0.2346 | 0.4829 | 0.6388 | 0.5969 | 1.1987 | 0.3414 | 0.1425 | 0.1917 | 0.2342 | 0.2301 | 0.5358 | 0.5643 | 0.5854 | 1.1755 | 0.0018 | -0.005 | 0.0322 | 0.0282 | 0.2391 | 0.02 | 1 | 0.02 | 1 | 45 | 2 | < 0.01 | 1 | < 0.01 | 1 | 0.4 | 2 | 660 | 705 |  |  |  | 63 | 72 |  |  | 460 | 5 | 240 | [9 empty] | 0.3 | 0.5 | 0.8 | 1.1 | 1.5 | 1.8 | -2.3 | -1.7 | -1.1 | -0.5 | 0 | 0.5 | 100 | 3.94 |  | (45)/39 | 0 | 0 | 0 | 0 | 0 | 0 | 0 | 0 | 0 | 0 | 0 | 0 | 0 | 0 | 0 | 0 | 0.997 | 0.996 | 0.994 | 0.99 | 0.981 | 0.98 | 0.96 | 0.93 | 0.86 | 0.65 | 0.41 | 0.09 | 0 | 0 | 0 | 0 | 0 | 0 | 0 | 0 | 0 | 0 | 0 | 0 | 0 | 0 | 0 | 0 | 0 | 0 | 0 | 0 | 0 | 0 | 0 | 0 | 0 | 0 | 0.995 | 0.991 | 0.988 | 0.977 | 0.958 | 0.95 | 0.92 | 0.88 | 0.78 | 0.4 | 0.13 | 0.01 | 0 | 0 | 0 | 0 | 0 | 0 | 0 | 0 | 0 | 0 |  | S-NPH2 | C | RP | 111
FDS30 | 785-261 | 1.7562 | 1.7624 | 1.767 | 1.7714 | 1.7761 | 1.7774 | 1.7787 | 1.7844 | 1.7847 | 1.7918 | 1.8062 | 1.808 | 1.8247 | 1.8414 |  | 26.1 | 25.88 | 0.030062 | 0.030591 | 3.0625 |  | -1.4901 | -2 | 3.3985 | -2 | 4.3622 | -3 | -4.1409 | -4 | 3.9427 | -5 | 0.3599 | 0.1488 | 0.1548 | 0.2862 | 0.2357 | 0.478 | 0.6155 | 0.5578 |  | 0.3537 | 0.1462 | 0.1958 | 0.2377 | 0.2316 | 0.5307 | 0.544 | 0.5482 |  | -0.0044 | -0.0049 | 0.0169 | 0.0142 |  | 0.01 | 1 | 0.03 | 1 |  | 1 |  | 1 |  | 1 |  | 1 | 590 | 630 |  |  |  | 90 | 108 |  |  | 575 | 6 | 190 | 88.7 | 34.9 | 0.271 | [6 empty] | 0.7 | 0.7 | 0.8 | 0.9 | 1 | 1.1 | -1.7 | -1.3 | -1 | -0.6 | -0.3 | -0.1 | 100 | 3.18 |  | 43/37 | 0.999 | 0.998 | 0.999 | 0.999 | 0.999 | 0.999 | 0.999 | 0.999 | 0.999 | 0.998 | 0.998 | 0.999 | 0.998 | 0.999 | 0.999 | 0.998 | 0.996 | 0.994 | 0.995 | 0.995 | 0.989 | 0.985 | 0.981 | 0.975 | 0.96 | 0.92 | 0.86 | 0.73 | 0.41 | 0.06 | 0 | 0 | 0 | 0 | 0 | 0 | 0 | 0 | 0.998 | 0.997 | 0.995 | 0.998 | 0.999 | 0.999 | 0.998 | 0.998 | 0.998 | 0.997 | 0.997 | 0.998 | 0.997 | 0.997 | 0.998 | 0.995 | 0.992 | 0.99 | 0.991 | 0.99 | 0.978 | 0.97 | 0.962 | 0.95 | 0.93 | 0.85 | 0.75 | 0.54 | 0.17 | 0 | 0 | 0 | 0 | 0 | 0 | 0 | 0 | 0 | N-SF56 | S-TIH23 | C | RP | 59
FDS90 | 847-238 | 1.813 | 1.8203 | 1.8257 | 1.831 | 1.8365 | 1.8381 | 1.8396 | 1.8464 | 1.8467 | 1.8551 | 1.8721 | 1.8743 | 1.8941 | 1.9142 |  | 23.78 | 23.6 | 0.035597 | 0.036234 | 3.2606 |  | -1.778 | -2 | 4.0903 | -2 | 5.6077 | -3 | -5.6434 | -4 | 5.4763 | -5 | 0.3574 | 0.1482 | 0.1544 | 0.2857 | 0.2356 | 0.4787 | 0.6191 | 0.5648 |  | 0.3511 | 0.1456 | 0.1952 | 0.2372 | 0.2314 | 0.5314 | 0.5471 | 0.5548 |  | 0.0029 | -0.0032 | 0.0158 | 0.0136 |  | 0.05 | 2 | 0.04 | 1 |  | 1 |  | 1 |  | 1 |  | 1 | 615 | 650 |  | 619 | 711 | 90 | 104 |  |  | 550 | 6 | 160 | 101.3 | 40.7 | 0.244 | [6 empty] | 0.3 | 0.4 | 0.5 | 0.6 | 0.8 | 1 | -2.2 | -1.8 | -1.4 | -1 | -0.6 | -0.3 | 2.73 | 3.5 | B | (42)/37 | 0.999 | 0.999 | 0.999 | 0.999 | 0.999 | 0.998 | 0.998 | 0.998 | 0.998 | 0.998 | 0.998 | 0.997 | 0.997 | 0.996 | 0.996 | 0.995 | 0.995 | 0.994 | 0.995 | 0.993 | 0.985 | 0.98 | 0.97 | 0.96 | 0.92 | 0.84 | 0.75 | 0.57 | 0.25 | 0.02 | 0 | 0 | 0 | 0 | 0 | 0 | 0 | 0 | 0.997 | 0.997 | 0.999 | 0.999 | 0.998 | 0.997 | 0.997 | 0.997 | 0.997 | 0.996 | 0.996 | 0.995 | 0.995 | 0.992 | 0.992 | 0.99 | 0.99 | 0.988 | 0.99 | 0.987 | 0.97 | 0.96 | 0.94 | 0.91 | 0.85 | 0.7 | 0.56 | 0.33 | 0.06 | 0 | 0 | 0 | 0 | 0 | 0 | 0 | 0 | 0 | SFL57 | S-TIH53 | MA | DN | 58
FF5 | 593-355 | 1.5758 | 1.5797 | 1.5825 | 1.5851 | 1.5878 | 1.5886 | 1.5893 | 1.5926 | 1.5927 | 1.5967 | 1.6045 | 1.6056 | 1.6144 | 1.6232 | 1.6395 | 35.45 | 35.17 | 0.016722 | 0.016967 | 2.4743 |  | -1.0955 | -2 | 1.9294 | -2 | 1.4498 | -3 | -1.1039 | -4 | 1.1136 | -5 | 0.4008 | 0.1576 | 0.161 | 0.2921 | 0.2365 | 0.4714 | 0.5926 | 0.5233 | 0.976 | 0.395 | 0.1553 | 0.2038 | 0.2428 | 0.2331 | 0.5241 | 0.5245 | 0.5158 | 0.9619 | 0.0078 | -0.0013 | 0.0095 | 0.0081 | 0.0717 |  | 1 |  | 1 | > 70 | 1 | < 0.01 | 1 | 0.01 | 1 | < 0.3 | 1 | 515 | 570 |  |  |  | 86 | 94 |  |  | 500 | 5 | 180 | [9 empty] | 0.4 | 0.5 | 0.7 | 0.8 | 1 | 1.1 | -1.8 | -1.3 | -0.9 | -0.6 | -0.3 | 0 | 3.31 | 2.64 |  | 38/35 | 0 | 0 | 0 | 0 | 0 | 0 | 0 | 0 | 0 | 0 | 0 | 0 | 0 | 0 | 0 | 0 | 0.999 | 0.999 | 0.999 | 0.999 | 0.997 | 0.996 | 0.994 | 0.994 | 0.994 | 0.988 | 0.979 | 0.953 | 0.87 | 0.61 | 0.2 | 0 | 0 | 0 | 0 | 0 | 0 | 0 | 0 | 0 | 0 | 0 | 0 | 0 | 0 | 0 | 0 | 0 | 0 | 0 | 0 | 0 | 0 | 0 | 0.999 | 0.999 | 0.999 | 0.999 | 0.995 | 0.992 | 0.989 | 0.988 | 0.988 | 0.976 | 0.958 | 0.909 | 0.76 | 0.38 | 0.04 | 0 | 0 | 0 | 0 | 0 | 0 | 0 |  | S-FTM16 | B | RP | 30
FF8 | 752-251 | 1.7233 | 1.7297 | 1.7344 | 1.7389 | 1.7435 | 1.7449 | 1.7461 | 1.7518 | 1.7521 | 1.7592 | 1.7735 | 1.7754 | 1.7921 | 1.8091 |  | 25.05 | 24.84 | 0.030028 | 0.030561 | 2.9564 |  | -1.9762 | -2 | 2.9879 | -2 | 5.1831 | -3 | -5.4202 | -4 | 4.8463 | -5 | 0.3701 | 0.1496 | 0.155 | 0.286 | 0.2355 | 0.4785 | 0.6191 | 0.5656 |  | 0.3636 | 0.147 | 0.1959 | 0.2374 | 0.2314 | 0.5312 | 0.5472 | 0.5557 |  | 0.0118 | -0.0026 | 0.0184 | 0.0159 |  | 0.02 | 1 | 0.03 | 1 | > 70 | 1 | < 0.01 | 1 | < 0.01 | 1 | < 0.3 | 1 | 580 | 650 |  |  |  |  | 76 |  |  | 425 | 4 | 250 | [21 empty] | 100 | 3.14 |  | 43/37 | 0.992 | 0.991 | 0.99 | 0.998 | 0.998 | 0.998 | 0.998 | 0.998 | 0.998 | 0.998 | 0.998 | 0.998 | 0.998 | 0.998 | 0.998 | 0.998 | 0.997 | 0.997 | 0.996 | 0.993 | 0.988 | 0.984 | 0.98 | 0.973 | 0.96 | 0.9 | 0.82 | 0.66 | 0.37 | 0.05 | 0 | 0 | 0 | 0 | 0 | 0 | 0 | 0 | 0.984 | 0.982 | 0.98 | 0.996 | 0.997 | 0.996 | 0.997 | 0.996 | 0.996 | 0.996 | 0.996 | 0.996 | 0.996 | 0.997 | 0.996 | 0.996 | 0.995 | 0.993 | 0.991 | 0.986 | 0.976 | 0.969 | 0.959 | 0.946 | 0.91 | 0.81 | 0.67 | 0.44 | 0.14 | 0 | 0 | 0 | 0 | 0 | 0 | 0 | 0 | 0 |  |  | C | RP | 94
LAFL2 | 697-485 | 1.6818 | 1.6854 | 1.6879 | 1.6903 | 1.6927 | 1.6934 | 1.694 | 1.6969 | 1.697 | 1.7004 | 1.7071 | 1.7079 | 1.7151 | 1.7219 | 1.7336 | 48.51 | 48.23 | 0.014367 | 0.014523 | 2.8178 |  | -1.0126 | -2 | 2.099 | -2 | 6.0692 | -4 | -2.1975 | -5 | 2.0173 | -6 | 0.4273 | 0.1657 | 0.1675 | 0.2993 | 0.238 | 0.4627 | 0.5586 | 0.4703 | 0.8165 | 0.4227 | 0.1639 | 0.2125 | 0.2493 | 0.2355 | 0.5152 | 0.4951 | 0.4652 | 0.8077 | -0.0121 | -0.0025 | -0.0019 | -0.0023 | -0.0251 | 0.01 | 1 | 0.63 | 3 | 25 | 3 | 0.01 | 1 | 0.03 | 2 | 6.3 | 3 | 610 | 670 |  |  |  |  | 86 |  |  | 585 | 6 | 160 | [21 empty] | 100 | 4.05 |  | 38/33 | 0.997 | 0.997 | 0.997 | 0.999 | 0.999 | 0.999 | 0.999 | 0.999 | 0.999 | 0.999 | 0.999 | 0.999 | 0.999 | 0.999 | 0.999 | 0.999 | 0.999 | 0.999 | 0.999 | 0.999 | 0.999 | 0.998 | 0.997 | 0.996 | 0.994 | 0.988 | 0.979 | 0.965 | 0.93 | 0.87 | 0.74 | 0.49 | 0.17 | 0 | 0 | 0 | 0 | 0 | 0.995 | 0.994 | 0.995 | 0.997 | 0.998 | 0.998 | 0.997 | 0.997 | 0.997 | 0.997 | 0.998 | 0.998 | 0.998 | 0.998 | 0.998 | 0.999 | 0.998 | 0.998 | 0.998 | 0.999 | 0.998 | 0.996 | 0.994 | 0.992 | 0.989 | 0.976 | 0.959 | 0.931 | 0.87 | 0.76 | 0.54 | 0.24 | 0.03 | 0 | 0 | 0 | 0 | 0 |  | S-LAM59 | C | RP | 55
LAF2 | 744-449 | 1.7267 | 1.7307 | 1.7336 | 1.7363 | 1.7391 | 1.7398 | 1.7406 | 1.7439 | 1.744 | 1.7479 | 1.7556 | 1.7566 | 1.765 | 1.7729 | 1.7866 | 44.9 | 44.63 | 0.016571 | 0.01676 | 2.9657 |  | -9.6572 | -3 | 2.6025 | -2 | 3.6685 | -4 | 2.8206 | -5 | -1.374 | -7 | 0.4157 | 0.1638 | 0.1664 | 0.2982 | 0.2378 | 0.464 | 0.5629 | 0.4762 | 0.8297 | 0.411 | 0.162 | 0.2109 | 0.2484 | 0.2352 | 0.5165 | 0.4988 | 0.4708 | 0.8204 | -0.0098 | -0.0012 | -0.0047 | -0.0045 | -0.038 | 0.02 | 1 | 0.59 | 3 |  | 2 |  | 1 |  | 2 |  | 2 | 650 | 710 | 631 | 653 | 781 | 72 | 86 | 0.812 | 0.452 | 585 | 6 | 160 | 96.8 | 37.2 | 0.288 | 78 | 11 | 1 | 15 | 1 | 15 | 2.7 | 2.7 | 2.8 | 2.9 | 2.9 | 3 | 0.4 | 0.7 | 1.1 | 1.3 | 1.6 | 1.8 | 100 | 4.39 |  | 38/32 | 0.998 | 0.998 | 0.999 | 0.999 | 0.999 | 0.999 | 0.999 | 0.999 | 0.999 | 0.999 | 0.999 | 0.999 | 0.999 | 0.999 | 0.999 | 0.999 | 0.999 | 0.998 | 0.998 | 0.998 | 0.997 | 0.995 | 0.993 | 0.991 | 0.989 | 0.983 | 0.975 | 0.96 | 0.93 | 0.88 | 0.8 | 0.65 | 0.43 | 0.19 | 0.03 | 0 | 0 | 0 | 0.997 | 0.997 | 0.998 | 0.999 | 0.999 | 0.999 | 0.999 | 0.999 | 0.999 | 0.999 | 0.999 | 0.999 | 0.999 | 0.999 | 0.999 | 0.998 | 0.997 | 0.996 | 0.996 | 0.997 | 0.994 | 0.99 | 0.986 | 0.983 | 0.979 | 0.966 | 0.95 | 0.922 | 0.87 | 0.78 | 0.64 | 0.42 | 0.19 | 0.04 | 0 | 0 | 0 | 0 | N-LAF21 | S-LAM 2 | B | RP | 77
LAF3 | 717-480 | 1.7011 | 1.7048 | 1.7075 | 1.71 | 1.7125 | 1.7132 | 1.7139 | 1.7169 | 1.717 | 1.7206 | 1.7274 | 1.7283 | 1.7358 | 1.7427 | 1.7549 | 47.98 | 47.72 | 0.014944 | 0.015098 | 2.879 |  | -8.7292 | -3 | 2.4426 | -2 | 4.5492 | -5 | 4.2803 | -5 | -7.2834 | -7 | 0.4262 | 0.1668 | 0.1686 | 0.3004 | 0.2381 | 0.4614 | 0.5556 | 0.4674 | 0.8103 | 0.4218 | 0.1651 | 0.2139 | 0.2503 | 0.2357 | 0.514 | 0.4927 | 0.4626 | 0.802 | -0.0085 | 0.0003 | -0.0072 | -0.0062 | -0.039 | 0.04 | 1 | 0.86 | 4 | 45 | 2 | < 0.01 | 1 | 0.04 | 2 | 5.7 | 3 | 600 | 655 |  |  |  | 80 | 95 |  |  | 555 | 6 | 180 | 94.2 | 36.6 | 0.288 | [6 empty] | 1.6 | 1.5 | 1.4 | 1.4 | 1.4 | 1.5 | -0.7 | -0.5 | -0.3 | -0.1 | 0.1 | 0.3 | 2.71 | 4.2 |  | 37/32 | 0.998 | 0.998 | 0.998 | 0.999 | 0.999 | 0.999 | 0.999 | 0.999 | 0.998 | 0.999 | 0.998 | 0.999 | 0.999 | 0.998 | 0.999 | 0.999 | 0.999 | 0.999 | 0.999 | 0.999 | 0.999 | 0.998 | 0.996 | 0.994 | 0.993 | 0.988 | 0.982 | 0.971 | 0.95 | 0.91 | 0.83 | 0.68 | 0.43 | 0.16 | 0 | 0 | 0 | 0 | 0.995 | 0.995 | 0.996 | 0.997 | 0.998 | 0.997 | 0.997 | 0.997 | 0.997 | 0.997 | 0.997 | 0.997 | 0.997 | 0.996 | 0.997 | 0.997 | 0.999 | 0.997 | 0.997 | 0.997 | 0.997 | 0.996 | 0.991 | 0.987 | 0.986 | 0.975 | 0.965 | 0.943 | 0.9 | 0.82 | 0.68 | 0.46 | 0.19 | 0.02 | 0 | 0 | 0 | 0 | N-LAF3 | S-LAM 3 | C | RP | 63
E-LAF7 | 750-350 | 1.728 | 1.7329 | 1.7364 | 1.7398 | 1.7432 | 1.7442 | 1.7451 | 1.7493 | 1.7495 | 1.7546 | 1.7646 | 1.7659 | 1.7773 | 1.7884 | 1.809 | 35.04 | 34.77 | 0.02139 | 0.0217 | 2.9704 |  | -1.3291 | -2 | 2.8359 | -2 | 1.7662 | -3 | -1.2453 | -4 | 1.3952 | -5 | 0.3955 | 0.1573 | 0.1611 | 0.2923 | 0.2367 | 0.471 | 0.5905 | 0.52 | 0.9654 | 0.3899 | 0.155 | 0.2039 | 0.2431 | 0.2333 | 0.5236 | 0.5227 | 0.5125 | 0.9516 | 0.0042 | -0.001 | 0.0063 | 0.0053 | 0.0542 | 0.02 | 1 | 0.2 | 2 | > 45 | 1 | 0.01 | 1 | < 0.01 | 1 | 3.5 | 2 | 620 | 670 |  |  |  | 68 | 85 |  |  | 570 | 6 | 130 | [9 empty] | 3.2 | 3.2 | 3.3 | 3.4 | 3.6 | 3.8 | 0.8 | 1.2 | 1.6 | 1.9 | 2.3 | 2.6 | 100 | 3.72 |  | 43/36 | 0.998 | 0.998 | 0.998 | 0.999 | 0.999 | 0.999 | 0.999 | 0.999 | 0.999 | 0.999 | 0.999 | 0.999 | 0.999 | 0.999 | 0.999 | 0.999 | 0.999 | 0.998 | 0.996 | 0.993 | 0.989 | 0.985 | 0.981 | 0.973 | 0.96 | 0.91 | 0.85 | 0.72 | 0.5 | 0.22 | 0.08 | 0 | 0 | 0 | 0 | 0 | 0 | 0 | 0.996 | 0.996 | 0.996 | 0.999 | 0.999 | 0.999 | 0.999 | 0.999 | 0.999 | 0.999 | 0.999 | 0.999 | 0.999 | 0.999 | 0.999 | 0.998 | 0.998 | 0.996 | 0.992 | 0.997 | 0.979 | 0.971 | 0.962 | 0.947 | 0.92 | 0.82 | 0.72 | 0.52 | 0.25 | 0.05 | 0.01 | 0 | 0 | 0 | 0 | 0 | 0 | 0 | N-LAF7 | S-NBH51 | B | RP | 74
NBF1 | 743-492 | 1.7268 | 1.7308 | 1.7336 | 1.7362 | 1.7387 | 1.7395 | 1.7401 | 1.7432 | 1.7433 | 1.7469 | 1.7538 | 1.7547 | 1.7621 | 1.7691 | 1.7811 | 49.22 | 48.99 | 0.015101 | 0.015246 | 2.9753 |  | -1.4613 | -2 | 2.1096 | -2 | 1.198 | -3 | -1.1887 | -4 | 7.3444 | -6 | 0.4502 | 0.1697 | 0.1703 | 0.3018 | 0.2384 | 0.4598 | 0.5493 | 0.459 | 0.7959 | 0.4459 | 0.1681 | 0.216 | 0.2516 | 0.2361 | 0.5123 | 0.4872 | 0.4547 | 0.7884 | 0.0142 | 0.0033 | -0.0121 | -0.0103 | -0.0507 | 0.04 | 1 | 0.87 | 4 | 10 | 4 | < 0.01 | 1 | 0.33 | 3 | 5 | 2 | 590 | 625 |  |  | 667 | 53 | 76 | 1.04 | 0.649 | 675 | 7 | 70 | 108.8 | 41.6 | 0.308 |  | 9.9 | 3.4 | 16 | 0.8 | 15 | 8 | 7.9 | 7.9 | 7.9 | 8 | 8.1 | 5.6 | 5.9 | 6.2 | 6.4 | 6.7 | 6.9 | 2.28 | 4.17 |  | 37/30 | 0.995 | 0.995 | 0.995 | 0.999 | 0.999 | 0.999 | 0.999 | 0.999 | 0.999 | 0.999 | 0.999 | 0.999 | 0.999 | 0.999 | 0.999 | 0.999 | 0.999 | 0.999 | 0.999 | 0.999 | 0.999 | 0.999 | 0.998 | 0.997 | 0.995 | 0.992 | 0.99 | 0.985 | 0.976 | 0.963 | 0.939 | 0.901 | 0.843 | 0.732 | 0.51 | 0.194 | 0.025 | 0 | 0.991 | 0.989 | 0.99 | 0.999 | 0.999 | 0.999 | 0.999 | 0.999 | 0.999 | 0.999 | 0.999 | 0.999 | 0.999 | 0.998 | 0.999 | 0.998 | 0.999 | 0.999 | 0.999 | 0.999 | 0.998 | 0.998 | 0.996 | 0.993 | 0.991 | 0.985 | 0.98 | 0.97 | 0.953 | 0.926 | 0.881 | 0.813 | 0.71 | 0.536 | 0.261 | 0.038 | 0 | 0 |  | S-LAM60 | MA | DP | 65
NBF2 | 757-477 | 1.7398 | 1.744 | 1.7469 | 1.7495 | 1.7522 | 1.753 | 1.7537 | 1.7569 | 1.757 | 1.7608 | 1.7681 | 1.769 | 1.7769 | 1.7843 | 1.7971 | 47.71 | 47.47 | 0.015866 | 0.016028 | 3.017 |  | -1.3625 | -2 | 2.4142 | -2 | 5.9521 | -4 | -1.2147 | -5 | 1.4446 | -6 | 0.443 | 0.1685 | 0.1693 | 0.3007 | 0.2381 | 0.4612 | 0.5547 | 0.4656 | 0.8047 | 0.4385 | 0.1668 | 0.2147 | 0.2506 | 0.2357 | 0.5137 | 0.4919 | 0.4609 | 0.7966 | 0.012 | 0.003 | -0.009 | -0.0076 | -0.0487 | 0.04 | 1 | 0.88 | 4 |  | 4 |  | 2 |  | 2 |  | 3 | 605 | 630 |  |  |  | 53 | 70 |  |  | 705 | 7 | 80 | 110.1 | 42.1 | 0.308 | [6 empty] | 7.8 | 7.9 | 8.1 | 8.2 | 8.4 | 8.5 | 5.4 | 5.9 | 6.3 | 6.7 | 7 | 7.3 | 2.29 | 4.25 |  | 37/30 | 0.997 | 0.996 | 0.997 | 0.999 | 0.999 | 0.999 | 0.999 | 0.999 | 0.999 | 0.999 | 0.999 | 0.999 | 0.999 | 0.999 | 0.999 | 0.999 | 0.999 | 0.999 | 0.999 | 0.999 | 0.999 | 0.999 | 0.998 | 0.997 | 0.996 | 0.993 | 0.991 | 0.986 | 0.978 | 0.966 | 0.941 | 0.906 | 0.843 | 0.721 | 0.476 | 0.156 | 0 | 0 | 0.993 | 0.993 | 0.994 | 0.999 | 0.998 | 0.999 | 0.998 | 0.999 | 0.999 | 0.998 | 0.998 | 0.998 | 0.998 | 0.998 | 0.999 | 0.999 | 0.999 | 0.999 | 0.999 | 0.999 | 0.999 | 0.997 | 0.996 | 0.994 | 0.991 | 0.986 | 0.982 | 0.972 | 0.957 | 0.933 | 0.885 | 0.82 | 0.711 | 0.519 | 0.226 | 0.024 | 0 | 0 |  | S-LAM54 | B | RP | 77
TAF1 | 773-496 | 1.7554 | 1.7596 | 1.7625 | 1.7651 | 1.7678 | 1.7685 | 1.7692 | 1.7724 | 1.7725 | 1.7762 | 1.7834 | 1.7843 | 1.7919 | 1.7991 | 1.8114 | 49.62 | 49.39 | 0.015567 | 0.015715 | 3.0736 |  | -1.5501 | -2 | 2.3628 | -2 | 6.6301 | -4 | -2.8353 | -5 | 2.2091 | -6 | 0.4571 | 0.171 | 0.171 | 0.3021 | 0.2382 | 0.4596 | 0.5503 | 0.4601 | 0.7927 | 0.4527 | 0.1694 | 0.2168 | 0.2518 | 0.236 | 0.5122 | 0.4881 | 0.4557 | 0.7852 | 0.0212 | 0.0048 | -0.0106 | -0.0086 | -0.0493 | 0.01 | 1 | 0.62 | 3 |  | 2 |  | 1 |  | 2 |  | 2 | 660 | 695 | 651 | 663 | 732 | 59 | 71 | 0.913 | 0.498 | 750 | 7 | 60 | 128.8 | 50.4 | 0.277 |  | 10.9 | 5 | 16 | 1.3 | 15 | 4.8 | 4.7 | 4.8 | 4.9 | 5 | 5.2 | 2.4 | 2.7 | 3 | 3.3 | 3.7 | 4 | 1.49 | 4.28 |  | 37/30 | 0.996 | 0.996 | 0.999 | 0.999 | 0.999 | 0.999 | 0.999 | 0.999 | 0.999 | 0.999 | 0.999 | 0.999 | 0.999 | 0.998 | 0.999 | 0.999 | 0.999 | 0.999 | 0.999 | 0.999 | 0.999 | 0.999 | 0.998 | 0.995 | 0.993 | 0.991 | 0.987 | 0.982 | 0.973 | 0.956 | 0.93 | 0.889 | 0.82 | 0.69 | 0.441 | 0.151 | 0.019 | 0 | 0.992 | 0.993 | 0.999 | 0.999 | 0.998 | 0.998 | 0.999 | 0.999 | 0.999 | 0.999 | 0.999 | 0.998 | 0.998 | 0.996 | 0.997 | 0.998 | 0.999 | 0.999 | 0.999 | 0.999 | 0.999 | 0.997 | 0.996 | 0.991 | 0.987 | 0.982 | 0.974 | 0.963 | 0.946 | 0.915 | 0.865 | 0.791 | 0.673 | 0.476 | 0.195 | 0.023 | 0 | 0 | N-LAF34 | S-LAH66 | MA | DN | 116
TAF2 | 795-454 | 1.7758 | 1.7802 | 1.7834 | 1.7863 | 1.7893 | 1.7901 | 1.7909 | 1.7943 | 1.7945 | 1.7987 | 1.8068 | 1.8078 | 1.8165 | 1.8247 | 1.8391 | 45.39 | 45.15 | 0.017505 | 0.017691 | 3.1416 |  | -1.437 | -2 | 2.6483 | -2 | 9.5643 | -4 | -5.9411 | -5 | 4.704 | -6 | 0.4343 | 0.1668 | 0.1683 | 0.2999 | 0.2381 | 0.4621 | 0.5572 | 0.4694 | 0.8184 | 0.4297 | 0.1651 | 0.2134 | 0.2499 | 0.2356 | 0.5146 | 0.4939 | 0.4645 | 0.8099 | 0.0114 | 0.0031 | -0.0111 | -0.0094 | -0.0518 | 0.01 | 1 | 0.52 | 3 | 70 | 1 | < 0.01 | 1 | 0.02 | 2 | 2.3 | 2 | 650 | 685 |  |  |  | 60 | 72 |  |  | 745 | 7 | 60 | 121.1 | 46.6 | 0.3 | [6 empty] | 4.7 | 4.8 | 4.9 | 5 | 5.2 | 5.3 | 2.3 | 2.7 | 3.1 | 3.5 | 3.8 | 4.1 | 1.55 | 4.35 |  | 40/32 | 0.996 | 0.995 | 0.996 | 0.999 | 0.999 | 0.999 | 0.999 | 0.999 | 0.999 | 0.999 | 0.999 | 0.999 | 0.999 | 0.999 | 0.999 | 0.999 | 0.999 | 0.999 | 0.999 | 0.999 | 0.997 | 0.996 | 0.994 | 0.991 | 0.988 | 0.98 | 0.972 | 0.957 | 0.933 | 0.893 | 0.82 | 0.709 | 0.51 | 0.234 | 0.031 | 0 | 0 | 0 | 0.992 | 0.991 | 0.992 | 0.999 | 0.999 | 0.999 | 0.999 | 0.999 | 0.999 | 0.999 | 0.999 | 0.999 | 0.999 | 0.999 | 0.999 | 0.999 | 0.998 | 0.997 | 0.997 | 0.997 | 0.995 | 0.992 | 0.988 | 0.983 | 0.977 | 0.96 | 0.945 | 0.917 | 0.871 | 0.797 | 0.672 | 0.502 | 0.261 | 0.055 | 0.001 | 0 | 0 | 0 | N-LAF32 |  | B | RP | 165
TAF3 | 804-465 | 1.7855 | 1.79 | 1.7932 | 1.7961 | 1.799 | 1.7998 | 1.8006 | 1.804 | 1.8042 | 1.8083 | 1.8163 | 1.8173 | 1.8259 | 1.8341 | 1.8482 | 46.5 | 46.26 | 0.017294 | 0.017474 | 3.1744 |  | -1.411 | -2 | 2.8863 | -2 | 3.3559 | -5 | 8.0422 | -5 | -2.8957 | -6 | 0.4424 | 0.1686 | 0.1693 | 0.3005 | 0.2379 | 0.4616 | 0.5579 | 0.4706 | 0.8161 | 0.4378 | 0.1669 | 0.2147 | 0.2503 | 0.2355 | 0.5142 | 0.4947 | 0.4658 | 0.8077 | 0.0172 | 0.0046 | -0.0084 | -0.0067 | -0.043 | 0.02 | 1 | 0.46 | 3 |  | 2 |  | 1 |  | 2 |  | 2 | 680 | 710 | 671 | 683 | 757 | 63 | 75 | 0.85 | 0.469 | 760 | 7 | 60 | 124.8 | 48.1 | 0.298 |  | 11.8 | 2.7 | 15 | 1.3 | 15 | 3.8 | 3.8 | 3.9 | 4 | 4.1 | 4.3 | 1.4 | 1.7 | 2.1 | 2.4 | 2.8 | 3.1 | 1.37 | 4.65 |  | 40/31 | 0.998 | 0.998 | 0.998 | 0.999 | 0.999 | 0.999 | 0.999 | 0.999 | 0.999 | 0.999 | 0.999 | 0.999 | 0.999 | 0.999 | 0.999 | 0.999 | 0.999 | 0.999 | 0.999 | 0.999 | 0.998 | 0.998 | 0.993 | 0.99 | 0.985 | 0.976 | 0.96 | 0.94 | 0.91 | 0.84 | 0.71 | 0.64 | 0.5 | 0.35 | 0.21 | 0.09 | 0 | 0 | 0.997 | 0.995 | 0.99 | 0.996 | 0.998 | 0.998 | 0.999 | 0.999 | 0.998 | 0.998 | 0.999 | 0.999 | 0.999 | 0.999 | 0.999 | 0.999 | 0.999 | 0.999 | 0.999 | 0.999 | 0.996 | 0.996 | 0.987 | 0.979 | 0.97 | 0.953 | 0.93 | 0.89 | 0.82 | 0.71 | 0.51 | 0.41 | 0.25 | 0.12 | 0.05 | 0.01 | 0 | 0 | N-LASF44 | S-LAH65 | MA | DN | 163
TAF4 | 788-475 | 1.77 | 1.7744 | 1.7774 | 1.7802 | 1.783 | 1.7838 | 1.7845 | 1.7878 | 1.788 | 1.7919 | 1.7996 | 1.8006 | 1.8088 | 1.8165 | 1.8298 | 47.49 | 47.26 | 0.016592 | 0.016758 | 3.1212 |  | -1.412 | -2 | 2.6521 | -2 | 4.0416 | -4 | 1.4261 | -5 | 3.1643 | -7 | 0.4446 | 0.1691 | 0.1698 | 0.3012 | 0.2381 | 0.4607 | 0.5537 | 0.4647 | 0.8028 | 0.4402 | 0.1674 | 0.2154 | 0.251 | 0.2358 | 0.5133 | 0.4911 | 0.4601 | 0.7949 | 0.0157 | 0.0044 | -0.0109 | -0.009 | -0.0534 | 0.01 | 1 | 0.63 | 3 | 45 | 2 | < 0.01 | 1 | 0.02 | 2 | 2.7 | 2 | 660 | 690 |  |  |  | 58 | 77 |  |  | 745 | 7 | 60 | 121.9 | 47 | 0.299 | [6 empty] | 4.7 | 4.7 | 4.8 | 4.9 | 5 | 5.2 | 2.3 | 2.7 | 3 | 3.4 | 3.7 | 4 | 100 | 4.54 |  | 38/31 | 0.996 | 0.996 | 0.997 | 0.999 | 0.999 | 0.999 | 0.999 | 0.999 | 0.999 | 0.999 | 0.999 | 0.999 | 0.999 | 0.999 | 0.999 | 0.999 | 0.999 | 0.999 | 0.999 | 0.999 | 0.999 | 0.999 | 0.997 | 0.996 | 0.994 | 0.99 | 0.985 | 0.978 | 0.964 | 0.942 | 0.898 | 0.829 | 0.7 | 0.464 | 0.141 |  | 0 | 0 | 0.993 | 0.992 | 0.995 | 0.999 | 0.999 | 0.999 | 0.999 | 0.999 | 0.999 | 0.999 | 0.999 | 0.999 | 0.999 | 0.999 | 0.999 | 0.999 | 0.999 | 0.999 | 0.999 | 0.999 | 0.997 | 0.997 | 0.993 | 0.992 | 0.987 | 0.98 | 0.971 | 0.956 | 0.93 | 0.887 | 0.806 | 0.687 | 0.49 | 0.215 | 0.02 | 0 | 0 | 0 | N-LAF21 | S-LAH64 | B | RP | 159
TAF5 | 816-466 | 1.7972 | 1.8017 | 1.8049 | 1.8078 | 1.8107 | 1.8116 | 1.8123 | 1.8158 | 1.816 | 1.8202 | 1.8283 | 1.8293 | 1.838 | 1.8462 | 1.8603 | 46.57 | 46.32 | 0.017522 | 0.017706 | 3.2192 |  | -1.5311 | -2 | 2.6363 | -2 | 1.0534 | -3 | -6.166 | -5 | 3.9734 | -6 | 0.4366 | 0.167 | 0.1683 | 0.2999 | 0.2381 | 0.462 | 0.5561 | 0.4668 | 0.8077 | 0.432 | 0.1652 | 0.2135 | 0.2499 | 0.2356 | 0.5145 | 0.493 | 0.4619 | 0.7993 | 0.0084 | 0.0019 | -0.0094 | -0.0083 | -0.0546 | 0.04 | 1 | 0.37 | 3 |  | 2 |  | 1 |  | 2 |  | 2 | 700 | 740 |  |  |  |  | 63 |  |  | 755 | 7 | 60 | 123.4 | 47.5 | 0.3 | [6 empty] | 4.3 | 4.3 | 4.3 | 4.5 | 4.6 | 4.8 | 1.8 | 2.2 | 2.5 | 2.9 | 3.2 | 3.5 | 100 | 5.06 |  | 39/30 | 0 | 0 | 0 | 0 | 0 | 0 | 0 | 0 | 0 | 0 | 0 | 0 | 0 | 0 | 0 | 0 | 0.999 | 0.998 | 0.996 | 0.998 | 0.999 | 0.998 | 0.998 | 0.996 | 0.993 | 0.982 | 0.973 | 0.96 | 0.93 | 0.88 | 0.81 | 0.71 | 0.58 | 0.43 | 0.24 | 0.14 | 0 | 0 | 0 | 0 | 0 | 0 | 0 | 0 | 0 | 0 | 0 | 0 | 0 | 0 | 0 | 0 | 0 | 0 | 0.997 | 0.996 | 0.993 | 0.996 | 0.997 | 0.996 | 0.996 | 0.991 | 0.985 | 0.964 | 0.946 | 0.92 | 0.86 | 0.77 | 0.66 | 0.51 | 0.34 | 0.19 | 0.06 | 0.02 | 0 | 0 |  | S-LAH59 | B | RP | 382
NBFD3 | 805-396 | 1.7835 | 1.7884 | 1.7918 | 1.7951 | 1.7985 | 1.7994 | 1.8003 | 1.8043 | 1.8045 | 1.8093 | 1.8188 | 1.82 | 1.8304 | 1.8403 | 1.8579 | 39.64 | 39.39 | 0.020298 | 0.020549 | 3.1634 |  | -1.3276 | -2 | 3.1133 | -2 | 8.3523 | -4 | 2.998 | -6 | 2.5569 | -6 | 0.4124 | 0.1621 | 0.1648 | 0.2964 | 0.2375 | 0.4661 | 0.5713 | 0.4888 | 0.8659 | 0.4074 | 0.1601 | 0.2089 | 0.2467 | 0.2346 | 0.5187 | 0.5061 | 0.4828 | 0.8554 | 0.0083 | 0.002 | -0.0065 | -0.0056 | -0.0357 | 0.06 | 2 | 0 | 5 | 25 | 3 | < 0.01 | 1 | 0.14 | 2 | 1.9 | 2 | 585 | 615 |  |  |  | 53 | 72 |  |  | 615 | 6 | 80 | 115.3 | 44.6 | 0.292 | [6 empty] | 8.2 | 8.4 | 8.6 | 8.8 | 9 | 9.2 | 5.8 | 6.3 | 6.8 | 7.3 | 7.7 | 7.8 | 2.37 | 4.39 |  | 41/35 | 0.997 | 0.996 | 0.998 | 0.999 | 0.999 | 0.999 | 0.999 | 0.999 | 0.999 | 0.999 | 0.999 | 0.999 | 0.999 | 0.999 | 0.999 | 0.999 | 0.999 | 0.999 | 0.999 | 0.999 | 0.999 | 0.996 | 0.996 | 0.991 | 0.985 | 0.971 | 0.96 | 0.93 | 0.86 | 0.73 | 0.45 | 0 | 0 | 0 | 0 | 0 | 0 | 0 | 0.994 | 0.993 | 0.996 | 0.999 | 0.999 | 0.999 | 0.999 | 0.999 | 0.999 | 0.999 | 0.999 | 0.999 | 0.999 | 0.999 | 0.999 | 0.999 | 0.997 | 0.997 | 0.997 | 0.997 | 0.997 | 0.993 | 0.993 | 0.982 | 0.97 | 0.943 | 0.91 | 0.86 | 0.75 | 0.53 | 0.2 | 0 | 0 | 0 | 0 | 0 | 0 | 0 |  | S-LAH63 | C | RP | 92
NBFD10 | 834-373 | 1.8112 | 1.8164 | 1.8202 | 1.8238 | 1.8274 | 1.8284 | 1.8294 | 1.8338 | 1.834 | 1.8393 | 1.8498 | 1.8511 | 1.8627 | 1.8739 | 1.8939 | 37.34 | 37.09 | 0.022333 | 0.022629 | 3.2616 |  | -1.4543 | -2 | 3.3471 | -2 | 1.2266 | -3 | -2.5392 | -5 | 5.5972 | -6 | 0.4049 | 0.16 | 0.1632 | 0.2946 | 0.2371 | 0.4682 | 0.5789 | 0.5002 | 0.899 | 0.3996 | 0.1579 | 0.2067 | 0.2452 | 0.234 | 0.5208 | 0.5126 | 0.4937 | 0.8872 | 0.0077 | 0.001 | -0.0024 | -0.0021 | -0.0116 | 0.01 | 1 | 0.58 | 3 | 25 | 3 | < 0.01 | 1 | 0.03 | 2 | 1.6 | 2 | 590 | 625 |  |  | 663 | 59 | 69 | 0.971 | 0.49 | 695 | 7 | 70 | 116.3 | 45 | 0.293 | 110 | 12 | 1 | 15 | 1 | 15 | 7.9 | 8.1 | 8.3 | 8.5 | 8.8 | 9 | 5.5 | 6 | 6.5 | 7 | 7.4 | 7.7 | 2.25 | 4.57 |  | 43/35 | 0.998 | 0.997 | 0.998 | 0.999 | 0.999 | 0.999 | 0.999 | 0.999 | 0.999 | 0.999 | 0.999 | 0.999 | 0.999 | 0.999 | 0.999 | 0.999 | 0.999 | 0.999 | 0.999 | 0.999 | 0.997 | 0.994 | 0.99 | 0.983 | 0.97 | 0.95 | 0.92 | 0.87 | 0.76 | 0.55 | 0.21 | 0.05 | 0 | 0 | 0 | 0 | 0 | 0 | 0.996 | 0.993 | 0.996 | 0.999 | 0.999 | 0.999 | 0.999 | 0.999 | 0.999 | 0.999 | 0.999 | 0.999 | 0.999 | 0.999 | 0.999 | 0.999 | 0.998 | 0.998 | 0.998 | 0.998 | 0.994 | 0.988 | 0.98 | 0.966 | 0.94 | 0.9 | 0.84 | 0.75 | 0.57 | 0.3 | 0.05 | 0 | 0 | 0 | 0 | 0 | 0 | 0 | N-LASF40 | S-LAH60 | MA | DP | 87
NBFD11 | 786-439 | 1.7669 | 1.7713 | 1.7745 | 1.7775 | 1.7805 | 1.7814 | 1.7822 | 1.7857 | 1.7859 | 1.7901 | 1.7984 | 1.7995 | 1.8085 | 1.817 | 1.8317 | 43.93 | 43.7 | 0.017888 | 0.018081 | 3.101 |  | -1.0022 | -2 | 3.2632 | -2 | -8.1029 | -4 | 1.935 | -4 | -8.028 | -6 | 0.4277 | 0.167 | 0.1685 | 0.2999 | 0.2378 | 0.4623 | 0.561 | 0.4754 | 0.8267 | 0.4231 | 0.1652 | 0.2137 | 0.2498 | 0.2353 | 0.515 | 0.4975 | 0.4704 | 0.8179 | 0.012 | 0.0054 | -0.0105 | -0.0081 | -0.0503 | 0.02 | 1 | 0.46 | 3 | 25 | 3 | < 0.01 | 1 | 0.12 | 2 | 2.7 | 2 | 595 | 615 |  |  | 673 | 57 | 71 |  |  | 690 | 7 | 70 | 110 | 42 | 0.31 | [6 empty] | 7.2 | 7.6 | 7.9 | 8.2 | 8.5 | 8.6 | 4.7 | 5.5 | 6.2 | 6.7 | 7.1 | 7.4 | 2.16 | 4.43 |  | 39/32 | 0.998 | 0.997 | 0.998 | 0.999 | 0.999 | 0.999 | 0.999 | 0.999 | 0.999 | 0.999 | 0.999 | 0.999 | 0.999 | 0.999 | 0.999 | 0.999 | 0.999 | 0.999 | 0.999 | 0.999 | 0.996 | 0.994 | 0.992 | 0.99 | 0.987 | 0.978 | 0.97 | 0.95 | 0.93 | 0.88 | 0.81 | 0.69 | 0.5 | 0.24 | 0.06 | 0 | 0 | 0 | 0.996 | 0.994 | 0.997 | 0.999 | 0.999 | 0.999 | 0.999 | 0.999 | 0.999 | 0.999 | 0.999 | 0.999 | 0.999 | 0.999 | 0.999 | 0.998 | 0.997 | 0.997 | 0.997 | 0.997 | 0.993 | 0.988 | 0.984 | 0.979 | 0.973 | 0.957 | 0.94 | 0.91 | 0.86 | 0.78 | 0.65 | 0.48 | 0.25 | 0.06 | 0 | 0 | 0 | 0 |  | (S-LAH51) | A | DP | 84
NBFD12 | 800-423 | 1.7797 | 1.7843 | 1.7876 | 1.7907 | 1.7939 | 1.7948 | 1.7956 | 1.7993 | 1.7995 | 1.804 | 1.8128 | 1.8139 | 1.8234 | 1.8325 | 1.8484 | 42.34 | 42.09 | 0.018883 | 0.019101 | 3.1514 |  | -1.3052 | -2 | 2.9502 | -2 | 6.7643 | -4 | 3.668 | -6 | 1.8233 | -6 | 0.4208 | 0.1642 | 0.1664 | 0.298 | 0.2377 | 0.4643 | 0.5648 | 0.4797 | 0.8418 | 0.416 | 0.1623 | 0.2109 | 0.2482 | 0.235 | 0.5168 | 0.5005 | 0.4742 | 0.8322 | 0.0077 | 0.0023 | -0.0084 | -0.0072 | -0.045 | 0.01 | 1 | 0.7 | 4 | 25 | 3 | < 0.01 | 1 | 0.07 | 2 | 1.9 | 2 | 595 | 620 |  |  |  | 57 | 77 |  |  | 670 | 7 | 70 | 109.8 | 42.1 | 0.305 | [6 empty] | 7.9 | 8 | 8 | 8.1 | 8.2 | 8.3 | 5.5 | 5.9 | 6.3 | 6.6 | 6.8 | 7 | 2.28 | 4.45 |  | 39/33 | 0.999 | 0.999 | 0.999 | 0.999 | 0.999 | 0.999 | 0.999 | 0.999 | 0.999 | 0.999 | 0.999 | 0.999 | 0.999 | 0.999 | 0.999 | 0.999 | 0.999 | 0.999 | 0.999 | 0.998 | 0.997 | 0.996 | 0.995 | 0.993 | 0.991 | 0.987 | 0.981 | 0.972 | 0.954 | 0.92 | 0.841 | 0.685 | 0.398 | 0.106 | 0 | 0 | 0 | 0 | 0.996 | 0.996 | 0.997 | 0.999 | 0.999 | 0.999 | 0.999 | 0.999 | 0.999 | 0.999 | 0.999 | 0.999 | 0.999 | 0.999 | 0.999 | 0.999 | 0.997 | 0.997 | 0.997 | 0.996 | 0.994 | 0.992 | 0.989 | 0.986 | 0.982 | 0.974 | 0.962 | 0.945 | 0.911 | 0.847 | 0.708 | 0.469 | 0.158 | 0.011 | 0 | 0 | 0 | 0 |  | S-LAH52 | C | RP | 85
NBFD13 | 806-407 | 1.7854 | 1.7903 | 1.7937 | 1.7969 | 1.8002 | 1.8012 | 1.802 | 1.8059 | 1.8061 | 1.8108 | 1.82 | 1.8212 | 1.8312 | 1.8408 | 1.8579 | 40.73 | 40.49 | 0.01979 | 0.020024 | 3.1729 |  | -1.4249 | -2 | 2.9168 | -2 | 1.3429 | -3 | -9.6179 | -5 | 8.4043 | -6 | 0.4174 | 0.1632 | 0.1657 | 0.2974 | 0.2377 | 0.4649 | 0.5671 | 0.484 | 0.8611 | 0.4126 | 0.1613 | 0.21 | 0.2476 | 0.2349 | 0.5174 | 0.5024 | 0.4784 | 0.851 | 0.0101 | 0.0026 | -0.0093 | -0.0079 | -0.0356 | 0.02 | 1 | 0.5 | 3 | 45 | 2 | < 0.01 | 1 | 0.02 | 2 | 1.4 | 2 | 625 | 665 | 616 | 628 | 697 | 57 | 68 | 0.996 | 0.507 | 680 | 7 | 70 | 114.3 | 43.9 | 0.301 | 104 | 12 | 1 | 15 | 1 | 15 | 5.6 | 5.6 | 5.6 | 5.7 | 5.9 | 6.1 | 3.2 | 3.5 | 3.8 | 4.2 | 4.5 | 4.9 | 1.85 | 4.38 |  | 41/34 | 0.998 | 0.998 | 0.998 | 0.999 | 0.999 | 0.999 | 0.999 | 0.999 | 0.999 | 0.999 | 0.999 | 0.999 | 0.999 | 0.999 | 0.999 | 0.999 | 0.999 | 0.999 | 0.999 | 0.999 | 0.997 | 0.996 | 0.993 | 0.986 | 0.98 | 0.962 | 0.94 | 0.91 | 0.85 | 0.72 | 0.48 | 0.16 | 0 | 0 | 0 | 0 | 0 | 0 | 0.997 | 0.996 | 0.997 | 0.999 | 0.999 | 0.999 | 0.999 | 0.999 | 0.999 | 0.999 | 0.999 | 0.999 | 0.999 | 0.999 | 0.999 | 0.999 | 0.999 | 0.999 | 0.999 | 0.999 | 0.994 | 0.991 | 0.985 | 0.973 | 0.961 | 0.925 | 0.89 | 0.83 | 0.72 | 0.52 | 0.23 | 0.03 | 0 | 0 | 0 | 0 | 0 | 0 | (N-LASF43) | S-LAH53 | MA | DN | 83
NBFD15 | 806-333 | 1.7819 | 1.7873 | 1.7913 | 1.7951 | 1.799 | 1.8001 | 1.8012 | 1.8059 | 1.8061 | 1.8118 | 1.8233 | 1.8247 | 1.8375 | 1.85 | 1.8729 | 33.27 | 33.03 | 0.02423 | 0.024579 | 3.154 |  | -1.3257 | -2 | 3.4103 | -2 | 1.8472 | -3 | -1.0807 | -4 | 1.2976 | -5 | 0.3887 | 0.1565 | 0.1608 | 0.2924 | 0.2368 | 0.4708 | 0.5883 | 0.515 | 0.946 | 0.3832 | 0.1543 | 0.2035 | 0.2431 | 0.2334 | 0.5234 | 0.5207 | 0.5077 | 0.9325 | 0.0046 | 0.0001 | 0 | 0 | 0.0141 | 0.01 | 1 | 0.02 | 1 |  | 1 |  | 1 |  | 1 |  | 1 | 665 | 715 |  |  |  | 73 | 88 |  |  | 685 | 7 | 100 | 116.4 | 45.4 | 0.281 | [6 empty] | 4.3 | 4.4 | 4.6 | 4.7 | 4.9 | 5.1 | 1.8 | 2.3 | 2.8 | 3.2 | 3.6 | 3.9 | 100 | 3.47 |  | 43/35 | 0.999 | 0.999 | 0.999 | 0.999 | 0.999 | 0.999 | 0.999 | 0.999 | 0.999 | 0.999 | 0.999 | 0.999 | 0.998 | 0.998 | 0.998 | 0.998 | 0.997 | 0.997 | 0.997 | 0.997 | 0.993 | 0.989 | 0.985 | 0.98 | 0.97 | 0.95 | 0.9 | 0.84 | 0.73 | 0.51 | 0.25 | 0.07 | 0 | 0 | 0 | 0 | 0 | 0 | 0.999 | 0.998 | 0.998 | 0.999 | 0.999 | 0.999 | 0.999 | 0.999 | 0.999 | 0.999 | 0.998 | 0.998 | 0.996 | 0.996 | 0.997 | 0.996 | 0.995 | 0.993 | 0.994 | 0.993 | 0.986 | 0.979 | 0.971 | 0.959 | 0.94 | 0.91 | 0.82 | 0.71 | 0.53 | 0.26 | 0.06 | 0 | 0 | 0 | 0 | 0 | 0 | 0 |  |  | A | RP | 66
TAFD5 | 835-430 | 1.8144 | 1.8193 | 1.8227 | 1.8259 | 1.8292 | 1.8301 | 1.831 | 1.8348 | 1.835 | 1.8396 | 1.8486 | 1.8498 | 1.8596 | 1.8688 | 1.8849 | 42.98 | 42.75 | 0.019426 | 0.019643 | 3.2729 |  | -1.2888 | -2 | 3.3451 | -2 | -6.8221 | -5 | 1.1215 | -4 | -4.0486 | -6 | 0.4257 | 0.1657 | 0.1675 | 0.2989 | 0.2378 | 0.4633 | 0.5627 | 0.4767 | 0.8303 | 0.421 | 0.1639 | 0.2123 | 0.249 | 0.2351 | 0.5159 | 0.4988 | 0.4715 | 0.8212 | 0.0122 | 0.0042 | -0.0101 | -0.0082 | -0.0538 | 0.01 | 1 | 0.4 | 3 | 70 | 1 | < 0.01 | 1 | 0.02 | 2 | 0.4 | 2 | 670 | 700 |  |  |  | 64 | 79 | 0.959 | 0.502 | 790 | 7 | 60 | 125.9 | 48.4 | 0.299 |  | 7.2 | 2 | 17 | 0.7 | 15 | 4.5 | 4.5 | 4.6 | 4.8 | 5 | 5.2 | 2 | 2.4 | 2.8 | 3.2 | 3.6 | 4 | 100 | 4.92 |  | 41/33 | 0.997 | 0.997 | 0.998 | 0.999 | 0.999 | 0.999 | 0.999 | 0.999 | 0.999 | 0.999 | 0.999 | 0.999 | 0.999 | 0.999 | 0.999 | 0.999 | 0.998 | 0.998 | 0.998 | 0.998 | 0.998 | 0.998 | 0.993 | 0.992 | 0.989 | 0.975 | 0.96 | 0.94 | 0.9 | 0.84 | 0.75 | 0.61 | 0.39 | 0.16 | 0.05 | 0 | 0 | 0 | 0.995 | 0.993 | 0.996 | 0.997 | 0.997 | 0.998 | 0.997 | 0.997 | 0.998 | 0.997 | 0.999 | 0.999 | 0.999 | 0.999 | 0.998 | 0.998 | 0.997 | 0.997 | 0.997 | 0.997 | 0.997 | 0.995 | 0.986 | 0.985 | 0.978 | 0.951 | 0.93 | 0.89 | 0.81 | 0.71 | 0.57 | 0.37 | 0.15 | 0.02 | 0 | 0 | 0 | 0 | (N-LASF41) | (S-LAH55) | A | DN | 187
TAFD30 | 883-408 | 1.8606 | 1.8658 | 1.8695 | 1.873 | 1.8766 | 1.8776 | 1.8785 | 1.8828 | 1.883 | 1.8881 | 1.8982 | 1.8995 | 1.9104 | 1.9208 | 1.9389 | 40.8 | 40.56 | 0.02164 | 0.021897 | 3.4419 |  | -1.4175 | -2 | 3.4351 | -2 | 1.1752 | -3 | -3.901 | -5 | 3.7417 | -6 | 0.4106 | 0.1623 | 0.1652 | 0.2972 | 0.2378 | 0.4651 | 0.5654 | 0.479 | 0.8371 | 0.4058 | 0.1604 | 0.2095 | 0.2475 | 0.235 | 0.5175 | 0.5008 | 0.4733 | 0.8273 | 0.0016 | 0.0011 | -0.0105 | -0.0093 | -0.064 | 0.01 | 1 | 0.14 | 1 | „45 | 1 | < 0.01 | 1 | < 0.01 | 1 | 0.3 | 1 | 690 | 740 | 664 | 675 |  | 68 | 81 | 0.788 | 0.391 | 730 | 7 | 60 | 126 | 48.4 | 0.301 | 113 | [5 empty] | 5 | 5 | 5.1 | 5.3 | 5.5 | 5.7 | 2.5 | 2.9 | 3.3 | 3.6 | 4 | 4.4 | 1.2 | 5.42 |  | (38)/32 | 0.998 | 0.998 | 0.999 | 0.999 | 0.999 | 0.999 | 0.999 | 0.999 | 0.999 | 0.999 | 0.999 | 0.999 | 0.999 | 0.999 | 0.999 | 0.999 | 0.999 | 0.999 | 0.999 | 0.999 | 0.998 | 0.996 | 0.992 | 0.988 | 0.978 | 0.958 | 0.94 | 0.92 | 0.86 | 0.79 | 0.7 | 0.57 | 0.42 | 0.27 | 0.13 | 0.05 | 0 | 0 | 0.996 | 0.996 | 0.999 | 0.999 | 0.999 | 0.998 | 0.998 | 0.998 | 0.997 | 0.997 | 0.998 | 0.997 | 0.998 | 0.997 | 0.997 | 0.997 | 0.998 | 0.998 | 0.998 | 0.998 | 0.995 | 0.992 | 0.985 | 0.976 | 0.957 | 0.917 | 0.89 | 0.84 | 0.74 | 0.63 | 0.48 | 0.33 | 0.18 | 0.07 | 0.02 | 0 | 0 | 0 |  | S-LAH58 | A | RP | 375
ADC1 | 620-622 | 1.609 | 1.6117 | 1.6136 | 1.6153 | 1.617 | 1.6175 | 1.6179 | 1.6199 | 1.62 | 1.6224 | 1.6269 | 1.6275 | 1.6324 | 1.6369 | 1.6446 | 62.19 | 61.88 | 0.009969 | 0.010058 | 2.5824 |  | -7.8948 | -3 | 1.4968 | -2 | 1.4903 | -4 | 4.6409 | -6 | 2.155 | -7 | 0.4536 | 0.1717 | 0.1718 | 0.3033 | 0.2385 | 0.4581 | 0.545 | 0.4529 | 0.7735 | 0.4496 | 0.1702 | 0.2181 | 0.2529 | 0.2364 | 0.5107 | 0.4836 | 0.4489 | 0.7667 | -0.0394 | -0.0088 | 0.0117 | 0.0088 | 0.0355 |  | 1 |  | 4 | + | 0 | 0.27 | 4 | 0.85 | 5 | 24.4 | 5 | 545 | 580 |  |  |  | 109 | 122 |  |  | 350 | 4 | 550 | 60.2 | 23.1 | 0.303 | [6 empty] | -4.5 | -4.8 | -5 | -5.1 | -5.3 | -5.2 | -6.7 | -6.6 | -6.6 | -6.5 | -6.5 | -6.3 | 1.06 | 3.88 | B | 37/33 | 0 | 0 | 0 | 0 | 0 | 0 | 0 | 0 | 0 | 0 | 0 | 0 | 0 | 0 | 0 | 0 | 0.999 | 0.999 | 0.999 | 0.999 | 0.998 | 0.995 | 0.993 | 0.992 | 0.987 | 0.984 | 0.978 | 0.965 | 0.938 | 0.88 | 0.75 | 0.49 | 0.19 | 0.07 | 0 | 0 | 0 | 0 | 0 | 0 | 0 | 0 | 0 | 0 | 0 | 0 | 0 | 0 | 0 | 0 | 0 | 0 | 0 | 0 | 0.999 | 0.999 | 0.999 | 0.999 | 0.996 | 0.99 | 0.986 | 0.983 | 0.975 | 0.968 | 0.956 | 0.932 | 0.88 | 0.77 | 0.56 | 0.24 | 0.04 | 0.01 | 0 | 0 | 0 | 0 |  |  | C | RP | 83
E-ADF10 | 613-444 | 1.5979 | 1.6017 | 1.6043 | 1.6066 | 1.609 | 1.6096 | 1.6102 | 1.613 | 1.6131 | 1.6164 | 1.6228 | 1.6236 | 1.6305 | 1.6371 | 1.6489 | 44.36 | 44.13 | 0.013821 | 0.013967 | 2.5529 |  | -1.5709 | -2 | 1.5648 | -2 | 1.4462 | -3 | -1.4459 | -4 | 9.5276 | -6 | 0.4623 | 0.1697 | 0.1694 | 0.3001 | 0.2378 | 0.4621 | 0.5604 | 0.4772 | 0.8518 | 0.4575 | 0.1679 | 0.2146 | 0.2499 | 0.2353 | 0.5148 | 0.497 | 0.4722 | 0.8429 | 0.0482 | 0.0084 | -0.0103 | -0.008 | -0.0197 | 0.22 | 3 | 2.84 | 6 | + | 0 |  | 5 |  | 5 |  | 5 | 495 | 540 |  |  |  |  | 60 |  |  | 445 | 4 | 130 | [21 empty] | 100 | 3.04 |  | 38/34 | 0.981 | 0.977 | 0.962 | 0.996 | 0.997 | 0.998 | 0.998 | 0.998 | 0.997 | 0.998 | 0.998 | 0.999 | 0.998 | 0.998 | 0.999 | 0.999 | 0.998 | 0.998 | 0.998 | 0.998 | 0.997 | 0.996 | 0.995 | 0.992 | 0.987 | 0.977 | 0.966 | 0.945 | 0.9 | 0.82 | 0.61 | 0.31 | 0.06 | 0 | 0 | 0 | 0 | 0 | 0.963 | 0.954 | 0.926 | 0.992 | 0.995 | 0.995 | 0.995 | 0.996 | 0.995 | 0.995 | 0.997 | 0.998 | 0.997 | 0.997 | 0.997 | 0.997 | 0.997 | 0.997 | 0.997 | 0.996 | 0.994 | 0.992 | 0.989 | 0.984 | 0.975 | 0.954 | 0.932 | 0.893 | 0.82 | 0.67 | 0.38 | 0.09 | 0 | 0 | 0 | 0 | 0 | 0 |  | S-NBM51 | C | RP | 111
E-ADF50 | 654-396 | 1.6365 | 1.6407 | 1.6437 | 1.6464 | 1.6492 | 1.65 | 1.6507 | 1.654 | 1.6541 | 1.658 | 1.6657 | 1.6667 | 1.6752 | 1.6834 | 1.6982 | 39.62 | 39.39 | 0.01651 | 0.016707 | 2.668 |  | -1.3184 | -2 | 2.393 | -2 | 2.3929 | -4 | 5.0698 | -5 | 9.1241 | -7 | 0.438 | 0.1662 | 0.1672 | 0.2977 | 0.2371 | 0.4652 | 0.5736 | 0.4962 | 0.8947 | 0.4328 | 0.1642 | 0.2116 | 0.2477 | 0.2343 | 0.5179 | 0.5086 | 0.4904 | 0.8841 | 0.0403 | 0.0084 | -0.0056 | -0.0033 | 0.0003 | 0.07 | 2 | 2.39 | 6 | + | 0 |  | 5 |  | 5 |  | 5 | 505 | 545 |  |  |  |  | 61 |  |  | 460 | 5 | 160 | [21 empty] | 100 | 3.38 |  | 40/35 | 0.986 | 0.984 | 0.976 | 0.996 | 0.997 | 0.997 | 0.998 | 0.997 | 0.996 | 0.996 | 0.996 | 0.996 | 0.996 | 0.997 | 0.997 | 0.997 | 0.997 | 0.997 | 0.997 | 0.998 | 0.996 | 0.994 | 0.99 | 0.984 | 0.975 | 0.953 | 0.93 | 0.89 | 0.8 | 0.62 | 0.3 | 0.06 | 0 | 0 | 0 | 0 | 0 | 0 | 0.972 | 0.967 | 0.953 | 0.993 | 0.995 | 0.994 | 0.995 | 0.994 | 0.993 | 0.992 | 0.993 | 0.992 | 0.993 | 0.993 | 0.993 | 0.993 | 0.994 | 0.995 | 0.995 | 0.995 | 0.992 | 0.987 | 0.98 | 0.969 | 0.95 | 0.909 | 0.87 | 0.79 | 0.63 | 0.38 | 0.09 | 0 | 0 | 0 | 0 | 0 | 0 | 0 |  | S-NBH 5 | C | RP | 125
LBC3N | 606-637 | 1.5958 | 1.5983 | 1.6001 | 1.6017 | 1.6034 | 1.6038 | 1.6042 | 1.6062 | 1.6062 | 1.6085 | 1.6129 | 1.6134 | 1.6181 | 1.6223 | 1.6296 | 63.71 | 63.39 | 0.009516 | 0.0096 | 2.5388 |  | -6.6856 | -3 | 1.5111 | -2 | -1.5247 | -4 | 4.834 | -5 | -2.4062 | -6 | 0.4511 | 0.1717 | 0.172 | 0.3036 | 0.2384 | 0.458 | 0.5443 | 0.4509 | 0.762 | 0.4472 | 0.1702 | 0.2183 | 0.2531 | 0.2364 | 0.5105 | 0.483 | 0.447 | 0.7553 | -0.0487 | -0.0105 | 0.0142 | 0.0108 | 0.0355 | 0.0052 | 1 | 0.54 | 3 | > 45 | 1 | 0.19 | 3 | 0.3 | 3 | 4.44 | 2 | 530 | 560 | 491 | 503 | 609 | 124 | 142 | 0.443 | 0.464 | 300 | 3 | 580 | 52.2 | 20 | 0.3 | 45 | 8.8 | 9.7 | 15 | 8.4 | 10 | -7.9 | -8.1 | -8.2 | -8.2 | -8.2 | -8.1 | -10.1 | -9.9 | -9.8 | -9.6 | -9.4 | -9.2 | 0.43 | 3.84 |  | 35/28 | 0.996 | 0.997 | 0.999 | 0.999 | 0.999 | 0.999 | 0.999 | 0.999 | 0.999 | 0.999 | 0.999 | 0.999 | 0.999 | 0.999 | 0.999 | 0.999 | 0.999 | 0.999 | 0.999 | 0.999 | 0.997 | 0.995 | 0.993 | 0.992 | 0.992 | 0.994 | 0.992 | 0.987 | 0.984 | 0.973 | 0.95 | 0.913 | 0.864 | 0.779 | 0.679 | 0.559 | 0.432 | 0.281 | 0.993 | 0.995 | 0.999 | 0.999 | 0.999 | 0.999 | 0.999 | 0.999 | 0.999 | 0.999 | 0.999 | 0.999 | 0.999 | 0.999 | 0.999 | 0.999 | 0.999 | 0.999 | 0.999 | 0.999 | 0.993 | 0.99 | 0.986 | 0.985 | 0.985 | 0.989 | 0.985 | 0.975 | 0.968 | 0.947 | 0.903 | 0.834 | 0.747 | 0.607 | 0.462 | 0.312 | 0.186 | 0.079 |  |  | B | RP | 100